## ID-1
ID-1
Samples Analyzed: 21/02/2024
Data Processed: 07/03/2024
Concentration in μg/m3 | Ingen LCI-værdier overskredet
CAS# | Preferred Name | RT (min) | 4h | 24h | 3d | 14d | 28d | Calibration Method | Info. | Safety Data | CMR | Group | EU LCI | LCI AgBB
64-19-7 | Acetic acid | 6.42 | <1 | 14 | <1 | <1 | <1 | Ref. | <C6 | Y | - | Acids | 1200 | 1200
97-99-4 | Tetrahydrofurfuryl alcohol | 16.88 | 1056 | 317 | <1 | <1 | <1 | Ref. |  | Y | CMR | Alcohols
6126-49-4 | Tetrahydro-5-methyl-2-furanmethanol | 17.93 | 2 | <1 | <1 | <1 | <1 | Toluene Eq. |  |  | - | Alcohols
123-96-6 | 2-Octanol | 21.17 | 4 | <1 | <1 | <1 | <1 | Toluene Eq. |  | Y | - | Alcohols
104-76-7 | 2-Ethyl-1-hexanol | 22.1 | 15 | <1 | <1 | <1 | 3 | Ref. |  | Y | - | Alcohols | 800 | 300
1070-32-2 | 3-Methyl-1-heptanol | 22.26 | <1 | <1 | <1 | 2 | 2 | Toluene Eq. |  | Y | - | Alcohols | 800 | 300
817-91-4 | 4-Methyl-1-heptanol | 22.34 | <1 | <1 | <1 | 2 | <1 | Toluene Eq. |  | Y | - | Alcohols | 800 | 300
18450-73-2 | (R,R)-(+)-2,4-Dimethylheptan-1-ol | 25.67 | 21 | <1 | <1 | <1 | <1 | Toluene Eq. |  | Y | - | Alcohols
2370-14-1 | 2,2-Dimethyl-1-octanol | 25.83 | 3 | <1 | <1 | <1 | <1 | Toluene Eq. |  | Y | - | Alcohols
112-53-8 | 1-Dodecanol | 35.21 | 16 | 12 | 12 | 4 | 2 | Toluene Eq. |  | Y | - | Alcohols | 800 | 1700
50-00-0 | Formaldehyde |  |  |  | <1 |  | <1 |  | <C6 |  | CMR | Aldehydes | 100 | 100
75-07-0 | Acetaldehyde |  |  |  | <1 |  | <1 |  | <C6 |  | CMR | Aldehydes | 300 | 300
123-05-7 | 2-Ethylhexaldehyde | 19.52 | <1 | <1 | 3 | <1 | <1 | Ref. |  | Y | - | Aldehydes | 900 | 900
100-52-7 | Benzaldehyde | 19.92 | 2 | 4 | <1 | <1 | <1 | Ref. |  | Y | - | Aldehydes | - | 90
124-13-0 | Octanal | 21.29 | <1 | 2 | <1 | <1 | <1 | Toluene Eq. |  | Y | - | Aldehydes | 900 | 900
124-19-6 | Nonanal | 24.71 | 13 | 24 | 4 | 5 | 8 | Ref. |  | Y | - | Aldehydes | 900 | 900
1678-91-7 | Ethylcyclohexane | 15.01 | <1 | <1 | 2 | <1 | <1 | Toluene Eq. |  | Y | - | Aliphatic hydrocarbons | 14000 | 14000
111-84-2 | Nonane | 17.47 | <1 | <1 | 3 | <1 | <1 | Ref. |  | Y | - | Aliphatic hydrocarbons | 6000 | 6000
124-18-5 | Decane | 21.16 | <1 | <1 | 7 | <1 | 2 | Ref. |  | Y | - | Aliphatic hydrocarbons | 6000 | 6000
2847-72-5 | 4-Methyldecane | 21.92 | <1 | <1 | 3 | <1 | <1 | Toluene Eq. |  | Y | - | Aliphatic hydrocarbons | 6000 | 6000
1002-17-1 | 2,9-Dimethyldecane | 22.36 | <1 | <1 | <1 | <1 | 1 | Toluene Eq. |  | Y | - | Aliphatic hydrocarbons | 6000 | 6000
7058-01-7 | sec-Butylcyclohexane | 22.46 | <1 | <1 | 3 | <1 | 1 | Toluene Eq. |  | Y | - | Aliphatic hydrocarbons | 6000 | 6000
81983-71-3 | 1,1-Dimethyl-2-propylcyclohexane | 22.96 | <1 | <1 | 3 | <1 | <1 | Toluene Eq. |  | Y | - | Aliphatic hydrocarbons | 6000 | 6000
13151-35-4 | 5-Methyldecane | 23.09 | 4 | <1 | 3 | <1 | <1 | Toluene Eq. |  | Y | - | Aliphatic hydrocarbons | 6000 | 6000
6975-98-0 | 2-Methyldecane | 23.35 | 3 | <1 | 3 | <1 | 1 | Toluene Eq. |  | Y | - | Aliphatic hydrocarbons | 6000 | 6000
91-17-8 | Decalin | 23.5 | <1 | <1 | 9 | <1 | 2 | Toluene Eq. |  | Y | - | Aliphatic hydrocarbons | 200 | 6000
91242-57-8 | 1,2-Dipropylcyclopentane | 24.38 | 3 | <1 | 2 | <1 | <1 | Toluene Eq. |  |  | - | Aliphatic hydrocarbons | 6000 | 6000
1120-21-4 | Undecane | 24.53 | 3 | <1 | 18 | <1 | 6 | Ref. |  | Y | - | Aliphatic hydrocarbons | 6000 | 6000
2958-76-1 | 2-Methyldecalin | 26.57 | <1 | <1 | 2 | <1 | 1 | Toluene Eq. |  | Y | - | Aliphatic hydrocarbons | 6000 | 6000
112-40-3 | Dodecane | 27.66 | <1 | <1 | 3 | <1 | 1 | Ref. |  | Y | - | Aliphatic hydrocarbons | 6000 | 6000
629-59-4 | Tetradecane | 33.29 | 36 | 31 | 4 | <1 | <1 | Ref. |  | Y | - | Aliphatic hydrocarbons | 6000 | 6000
544-76-3 | Hexadecane | 38.27 | 41 | 45 | 34 | 3 | 1 | Ref. |  | Y | - | Aliphatic hydrocarbons | 6000 | 6000
372-38-3 | 1,3,5-Trifluorobenzene | 7.34 | 3 | 5 | <1 | <1 | <1 | Toluene Eq. |  | Y | - | Aromatic hydrocarbons
100-41-4 | Ethylbenzene | 16 | <1 | <1 | 2 | <1 | <1 | Ref. |  | Y | - | Aromatic hydrocarbons | 850 | 850
108-38-3 | m-Xylene | 16.36 | <1 | <1 | 6 | <1 | <1 | Ref. |  | Y | - | Aromatic hydrocarbons | 500 | 500
106-42-3 | p-Xylene | 16.42 | <1 | <1 | 3 | <1 | <1 | Toluene Eq. |  | Y | - | Aromatic hydrocarbons | 500 | 500
103-65-1 | Propylbenzene | 19.58 | <1 | <1 | 3 | <1 | <1 | Toluene Eq. |  | Y | - | Aromatic hydrocarbons | 950 | 950
620-14-4 | 3-Ethyltoluene | 19.84 | <1 | <1 | 8 | <1 | <1 | Ref. |  | Y | - | Aromatic hydrocarbons |  | 450
622-96-8 | 4-Ethyltoluene | 19.97 | <1 | <1 | 8 | <1 | <1 | Ref. |  | Y | - | Aromatic hydrocarbons |  | 450
108-67-8 | 1,3,5-Trimethylbenzene | 20.13 | <1 | <1 | 4 | <1 | <1 | Ref. |  | Y | - | Aromatic hydrocarbons | 450 | 450
611-14-3 | 1-Ethyl-2-methylbenzene | 20.49 | <1 | <1 | 3 | <1 | <1 | Ref. |  | Y | - | Aromatic hydrocarbons | 550 | 550
526-73-8 | 1,2,3-Trimethylbenzene | 21.06 | <1 | <1 | 1 | <1 | <1 | Ref. |  | Y | - | Aromatic hydrocarbons | 450 | 450
99-87-6 | p-Cymene | 22.14 | 4 | <1 | <1 | <1 | <1 | Ref. |  | Y | - | Aromatic hydrocarbons | 2200 | 1000
1746-11-8 | 2-Methyl-2,3-dihydro-1-benzofuran | 24.97 | 9 | <1 | <1 | <1 | <1 | Toluene Eq. |  | Y | - | Aromatic hydrocarbons
112-66-3 | Dodecyl acetate | 38.39 | 5 | 5 | 7 | 1 | <1 | Toluene Eq. | >C16 | Y | - | Esters
3482-63-1 | 1-Methoxydodecane | 33.97 | 23 | 16 | 2 | <1 | <1 | Toluene Eq. |  | Y | - | Ethers
111-76-2 | 2-Butoxyethanol | 17.62 | 19 | <1 | <1 | <1 | <1 | Ref. |  | Y | - | Glycols/Glycol ethers | 1600 | 1600
67-64-1 | Acetone | 5.24 | 5 | 5 | 5 | 2 | 2 | Toluene Eq. | <C6 | Y | - | Ketones | 120000 | 120000
78-93-3 | Methyl ethyl ketone | 6.69 | 4 | 5 | 8 | 3 | 4 | Ref. |  | Y | - | Ketones | 20000 | 20000
10458-14-7 | 5-Methyl-2-(1-methylethyl)cyclohexanone | 22.51 | <1 | <1 | 3 | <1 | <1 | Toluene Eq. |  | Y | - | Ketones
98-86-2 | Acetophenone | 23.57 | <1 | 2 | 2 | <1 | <1 | Ref. |  | Y | - | Ketones | 490 | 490
1004-29-1 | 2-Butyloxolane | 18.57 | 2 | <1 | <1 | <1 | <1 | Toluene Eq. |  | Y | - | Others
541-02-6 | Decamethylcyclopentasiloxane | 25.38 | 6 | 3 | <1 | <1 | <1 | Ref. |  | Y | - | Others | 20000 | 1500
10059-13-9 | 2-Methylundecane-2-thiol | 30.25 | 3 | <1 | <1 | <1 | <1 | Toluene Eq. |  | Y | - | Others
540-97-6 | Dodecamethylcyclohexasiloxane | 30.36 | 7 | 6 | <1 | <1 | 2 | Ref. |  | Y | - | Others | 10000 | 1200
80-56-8 | alpha-Pinene | 18.87 | 9 | <1 | 3 | <1 | 1 | Ref. |  | Y | - | Terpenes | 2500 | 2500
13466-78-9 | 3-Carene | 21.61 | 2 | <1 | <1 | <1 | <1 | Ref. |  | Y | - | Terpenes | 1400 | 1400
5989-27-5 | D-Limonene | 22.32 | 44 | <1 | <1 | <1 | <1 | Ref. |  | Y | - | Terpenes | 5000
586-62-9 | Terpinolene | 24.22 | 8 | <1 | 2 | <1 | <1 | Toluene Eq. |  | Y | - | Terpenes | 1400 | 1400
| Cluster 1 | 26-30 | 1529 | 469 | <1 | <1 | <1 | Toluene Eq.
| Sum of others |  | 107 | 7 | 51 | 6 | 7
--------------------------------------------------------------------------------------------------------------------------------------------------------------------------
|  |  | 4h | 24h | 3d | 14d | 28d
| Sum VVOC (<C6) |  | 5 | 19 | 11 | 6 | 2
| Sum VOC (C6-C16) |  | 3189 | 973 | 258 | 32 | 57
| Sum SVOC (>C16) |  | 7 | 7 | 9 | 1 | <1
| TVOC (C5-C17) |  | 2907 | 1016 | 736 | 140 | 173
| TVOC (C6-C16) |  | 2824 | 938 | 660 | 119 | 165
| Number of compounds identified | 59
| Sum of VOC with unknown LCI (28d) | [5 empty] | <1
| Risk value: ∑(Ci /AgBB LCIi) |  | <0,01 | 0.15 | 0.1 | 0.11 | 0.02
Notes:
Value of blind has been deducted from sample values.

## ID-2
ID-2
Samples Analyzed: 21/02/2024
Data Processed: 08/04/2024
Concentration in μg/m3 | Ingen LCI-værdier overskredet
CAS# | Preferred Name | RT (min) | 4h | 24h | 3d | 14d | 28d | Calibration Method | Info. | Safety Data | CMR | Group | EU LCI | LCI AgBB
64-19-7 | Acetic acid | 6.42 | <1 | <1 | 7 | <1 | <1 | Ref. |  | Y | - | Acids | 1200 | 1200
103604-31-5 | cyclopropanecarboxylic acid, 2-ethylhexyl ester | 22.14 | <1 | <1 | <1 | 2 | <1 | Toluene Eq. |  | Y | - | Acids
78-83-1 | 2-Methyl-1-propanol | 7.44 | 317 | <1 | <1 | <1 | <1 | Ref. |  | Y | - | Alcohols | 11000 | 11000
123-51-3 | Isopentyl alcohol | 10.99 | 18 | <1 | <1 | <1 | <1 | Toluene Eq. |  |  | - | Alcohols | 730 | 730
137-32-6 | 2-Methyl-1-butanol | 11.14 | 5 | <1 | <1 | <1 | <1 | Toluene Eq. |  | Y | - | Alcohols | 730 | 730
21460-36-6 | 2-propanol, 1-(2-propenyloxy)- | 15.29 | 8 | <1 | <1 | <1 | <1 | Toluene Eq. |  | Y | - | Alcohols
97-99-4 | Tetrahydrofurfuryl alcohol | 16.89 | 507 | 48 | <1 | <1 | <1 | Ref. |  | Y | CMR | Alcohols
1653-40-3 | 6-Methyl-1-heptanol | 20.79 | <1 | <1 | <1 | 2 | 1 | Toluene Eq. |  | Y | - | Alcohols | 800 | 300
1070-32-2 | 3-Methyl-1-heptanol | 22.26 | <1 | <1 | <1 | 3 | 2 | Toluene Eq. |  | Y | - | Alcohols | 800 | 300
817-91-4 | 4-Methyl-1-heptanol | 22.34 | <1 | <1 | <1 | 3 | <1 | Toluene Eq. |  | Y | - | Alcohols | 800 | 300
3913-02-8 | 2-Butyloctan-1-ol | 25.07 | 2 | <1 | 1 | <1 | <1 | Toluene Eq. |  | Y | - | Alcohols
2370-14-1 | 2,2-Dimethyl-1-octanol | 25.84 | 5 | <1 | <1 | <1 | <1 | Toluene Eq. |  | Y | - | Alcohols
75039-84-8 | trans-2-undecen-1-ol | 26.57 | <1 | <1 | 2 | <1 | <1 | Toluene Eq. |  | Y | - | Alcohols
150-86-7 | Phytol | 26.57 | <1 | <1 | <1 | <1 | 1 | Toluene Eq. |  | Y | - | Alcohols
21078-65-9 | 2-Ethyl-1-decanol | 28.03 | <1 | <1 | 1 | <1 | <1 | Toluene Eq. |  | Y | - | Alcohols
85763-57-1 | 11-Methyldodecanol | 29.56 | 3 | <1 | <1 | <1 | <1 | Toluene Eq. |  | Y | - | Alcohols | 800 | 300
112-30-1 | 1-Decanol | 29.75 | 17 | 5 | <1 | <1 | <1 | Toluene Eq. |  | Y | - | Alcohols | 800 | 1700
50-00-0 | Formaldehyde |  |  |  | <1 |  | <1 |  | <C6 |  | CMR | Aldehydes | 100 | 100
75-07-0 | Acetaldehyde |  |  |  | 1 |  | 1 |  | <C6 |  | CMR | Aldehydes | 300 | 300
66-25-1 | Hexanal | 13.54 | <1 | <1 | <1 | 2 | <1 | Ref. |  | Y | - | Aldehydes | 900 | 900
123-05-7 | 2-Ethylhexaldehyde | 19.52 | <1 | <1 | 2 | <1 | <1 | Ref. |  | Y | - | Aldehydes | 900 | 900
100-52-7 | Benzaldehyde | 19.92 | 2 | <1 | <1 | 2 | <1 | Ref. |  | Y | - | Aldehydes | - | 90
124-19-6 | Nonanal | 24.71 | 13 | 10 | <1 | 6 | 5 | Ref. |  | Y | - | Aldehydes | 900 | 900
142-82-5 | Heptane | 9.62 | 17 | 19 | 11 | 7 | 6 | Ref. |  | Y | - | Aliphatic hydrocarbons | 15000 | 15000
16789-51-8 | 3-Ethyl-3-hexene | 13.39 | 2 | <1 | <1 | <1 | <1 | Toluene Eq. |  | Y | - | Aliphatic hydrocarbons
111-65-9 | Octane | 13.51 | <1 | <1 | 2 | <1 | <1 | Ref. |  | Y | - | Aliphatic hydrocarbons | 14000 | 140000
1678-91-7 | Ethylcyclohexane | 15.01 | <1 | <1 | 1 | <1 | <1 | Toluene Eq. |  | Y | - | Aliphatic hydrocarbons | 14000 | 14000
111-84-2 | Nonane | 17.47 | <1 | <1 | 1 | <1 | <1 | Ref. |  | Y | - | Aliphatic hydrocarbons | 6000 | 6000
74630-43-6 | 6-methylundec-2-ene | 20.86 | <1 | <1 | 2 | <1 | <1 | Toluene Eq. |  | Y | - | Aliphatic hydrocarbons
124-18-5 | Decane | 21.16 | <1 | <1 | 4 | <1 | 2 | Ref. |  | Y | - | Aliphatic hydrocarbons | 6000 | 6000
2847-72-5 | 4-Methyldecane | 21.92 | <1 | <1 | 2 | <1 | 2 | Toluene Eq. |  |  | - | Aliphatic hydrocarbons | 6000 | 6000
1002-17-1 | 2,9-Dimethyldecane | 22.36 | <1 | <1 | <1 | <1 | 2 | Toluene Eq. |  | Y | - | Aliphatic hydrocarbons | 6000 | 6000
7058-01-7 | sec-Butylcyclohexane | 22.46 | <1 | <1 | 2 | <1 | 2 | Toluene Eq. |  | Y | - | Aliphatic hydrocarbons | 6000 | 6000
13151-35-4 | 5-Methyldecane | 23.09 | <1 | <1 | 2 | <1 | 1 | Toluene Eq. |  | Y | - | Aliphatic hydrocarbons | 6000 | 6000
6975-98-0 | 2-Methyldecane | 23.36 | <1 | <1 | 3 | <1 | 2 | Toluene Eq. |  | Y | - | Aliphatic hydrocarbons | 6000 | 6000
91-17-8 | Decalin | 23.5 | <1 | <1 | 6 | <1 | 3 | Toluene Eq. |  | Y | - | Aliphatic hydrocarbons | 200 | 6000
13151-34-3 | 3-Methyldecane | 23.57 | <1 | <1 | 2 | <1 | 2 | Toluene Eq. |  | Y | - | Aliphatic hydrocarbons | 6000 | 6000
74630-42-5 | 7-Methyl-1-undecene | 24.15 | 3 | <1 | <1 | <1 | <1 | Toluene Eq. |  | Y | - | Aliphatic hydrocarbons
294-62-2 | Cyclododecane | 24.15 | <1 | <1 | <1 | <1 | 1 | Toluene Eq. |  | Y | - | Aliphatic hydrocarbons | 6000 | 6000
26321-98-2 | (1-Ethylpropyl)cyclohexane | 24.26 | <1 | <1 | 1 | <1 | <1 | Toluene Eq. |  | Y | - | Aliphatic hydrocarbons | 6000 | 6000
62238-33-9 | cyclohexane, 1-ethyl-2-propyl- | 24.38 | <1 | <1 | 2 | <1 | 2 | Toluene Eq. |  | Y | - | Aliphatic hydrocarbons | 6000 | 6000
1120-21-4 | Undecane | 24.53 | 3 | <1 | 12 | <1 | 6 | Ref. | Similar to 18450-73-2 | Y | - | Aliphatic hydrocarbons | 6000 | 6000
3983-03-7 | Cyclohexene, 1-(2-methylpropyl)- | 25 | <1 | <1 | 2 | <1 | 1 | Toluene Eq. |  | Y | - | Aliphatic hydrocarbons | 6000 | 6000
1618-22-0 | Naphthalene, decahydro-2,6-dimethyl- | 27.12 | <1 | <1 | 1 | <1 | <1 | Toluene Eq. |  | Y | - | Aliphatic hydrocarbons
112-40-3 | Dodecane | 27.66 | <1 | <1 | 2 | <1 | 1 | Ref. |  | Y | - | Aliphatic hydrocarbons | 6000 | 6000
372-38-3 | 1,3,5-Trifluorobenzene | 7.34 | <1 | <1 | <1 | 2 | <1 | Toluene Eq. | <C6 | Y | - | Aromatic hydrocarbons
108-88-3 | Toluene | 12.21 | 6 | 2 | 4 | 3 | 3 | Ref. |  | Y | - | Aromatic hydrocarbons | 3100 | 2900
100-41-4 | Ethylbenzene | 16 | <1 | <1 | 1 | <1 | <1 | Ref. |  | Y | - | Aromatic hydrocarbons | 850 | 850
108-38-3 | m-Xylene | 16.36 | <1 | <1 | 3 | <1 | 1 | Ref. |  | Y | - | Aromatic hydrocarbons | 500 | 500
106-42-3 | p-Xylene | 16.42 | <1 | <1 | 1 | <1 | <1 | Toluene Eq. |  | Y | - | Aromatic hydrocarbons | 500 | 500
95-47-6 | o-Xylene | 17.26 | 2 | <1 | 2 | <1 | <1 | Ref. |  | Y | - | Aromatic hydrocarbons | 500 | 500
103-65-1 | Propylbenzene | 19.58 | <1 | <1 | 2 | <1 | <1 | Toluene Eq. |  | Y | - | Aromatic hydrocarbons | 950 | 950
620-14-4 | 3-Ethyltoluene | 19.84 | <1 | <1 | 5 | <1 | <1 | Ref. |  | Y | - | Aromatic hydrocarbons |  | 450
622-96-8 | 4-Ethyltoluene | 19.97 | <1 | <1 | 5 | <1 | <1 | Ref. |  | Y | - | Aromatic hydrocarbons |  | 450
108-67-8 | 1,3,5-Trimethylbenzene | 20.14 | <1 | <1 | 3 | <1 | <1 | Ref. |  | Y | - | Aromatic hydrocarbons | 450 | 450
611-14-3 | 1-Ethyl-2-methylbenzene | 20.48 | <1 | <1 | 2 | <1 | <1 | Ref. |  | Y | - | Aromatic hydrocarbons | 550 | 550
95-63-6 | 1,2,4-Trimethylbenzene | 21.06 | <1 | <1 | 7 | <1 | <1 | Ref. |  | Y | - | Aromatic hydrocarbons | 450 | 450
1746-11-8 | 2-Methyl-2,3-dihydro-1-benzofuran | 24.97 | 3 | <1 | <1 | <1 | <1 | Toluene Eq. |  | Y | - | Aromatic hydrocarbons
57-55-6 | 1,2-Propylene glycol | 11.15 | <1 | 160 | <1 | <1 | <1 | Ref. |  | Y | - | Glycols/Glycol ethers | 2100 | 2100
111-76-2 | 2-Butoxyethanol | 17.62 | 19 | <1 | <1 | <1 | <1 | Ref. |  | Y | - | Glycols/Glycol ethers | 1600 | 1600
111-96-6 | Diethylene glycol dimethyl ether | 19.2 | 2 | <1 | <1 | <1 | <1 | Toluene Eq. |  | Y | CMR | Glycols/Glycol ethers | 28 | 28
67-64-1 | Acetone | 5.24 | 4 | 5 | 3 | 2 | 1 | Toluene Eq. |  | Y | - | Ketones | 120000 | 120000
78-93-3 | Methyl ethyl ketone | 6.69 | 7 | 7 | 9 | 4 | 4 | Ref. |  | Y | - | Ketones | 20000 | 20000
98-86-2 | Acetophenone | 23.57 | 3 | <1 | <1 | <1 | <1 | Ref. |  | Y | - | Ketones | 490 | 490
109-84-2 | 2-Hydroxyethylhydrazine | 7.75 | 5 | <1 | <1 | <1 | <1 | Toluene Eq. |  | Y | - | Others
1487-15-6 | 2,3-Dihydro-5-methylfuran | 8.64 | 2 | 2 | <1 | <1 | <1 | Toluene Eq. |  | Y | - | Others
3404-79-3 | 3,5-Dimethylhex-2-ene | 13.84 | 1 | <1 | <1 | <1 | <1 | Toluene Eq. |  | Y | - | Others
4359-46-0 | 2-Ethyl-4-methyl-1,3-dioxolane | 15.62 | 2 | <1 | <1 | <1 | <1 | Toluene Eq. |  | Y | - | Others
1004-29-1 | 2-Butyloxolane | 17.31 | 2 | <1 | <1 | <1 | <1 | Toluene Eq. |  | Y | - | Others
80-56-8 | alpha-Pinene | 18.87 | 8 | <1 | 1 | <1 | 1 | Ref. | <C6 | Y | - | Terpenes | 2500 | 2500
13466-78-9 | 3-Carene | 21.61 | 2 | <1 | <1 | <1 | <1 | Ref. |  | Y | - | Terpenes | 1400 | 1400
5989-27-5 | D-Limonene | 22.32 | 3 | <1 | <1 | <1 | <1 | Ref. |  | Y | - | Terpenes | 5000 | 1400
| Cluster 1 |  | 1584 | 451 | <1 | <1 | <1 | Toluene Eq.
| Sum of others |  | 80 | 5 | 52 | 0 | 12
--------------------------------------------------------------------------------------------------------------------------------------------------------------------------
|  |  | 4h | 24h | 3d | 14d | 28d
| Sum VVOC (<C6) |  | 4 | 5 | 11 | 2 | 2
| Sum VOC (C6-C16) |  | 2653 | 709 | 159 | 36 | 61
| Sum SVOC (>C16) |  | 0 | 0 | 0 | 0 | 0
| TVOC (C5-C17) |  | 2440 | 799 | 388 | 146 | 169
| TVOC (C6-C16) |  | 2420 | 775 | 377 | 135 | 163
| Number of compounds identified | 72
| Sum of VOC with unknown LCI | [5 empty] | 1
| Risk factor: ∑(Ci /AgBB LCIi) |  | 0.22 | 0.09 | 0.08 | 0.06 | 0.03
Notes:
Value of blind has been deducted from sample values.

## ID-3
ID-3
Samples Analyzed: 21/02/2024
Data Processed: 18/04/2024
Concentration in μg/m3
CAS# | Preferred Name | RT (min) | 4h | 24h | 3d | 14d | 28d | Calibration Method | Info. | Safety Data | CMR | Group | EU LCI | LCI AgBB
64-19-7 | Acetic acid | 6.46 | 14 | 49 | 105 | 16 | <1 | Ref. |  | Y | - | Acids | 1200 | 1200
75-65-0 | tert-Butyl alcohol | 5.57 | 45 | <1 | <1 | <1 | <1 | Ref. | <C6 | Y | - | Alcohols | 620 | 620
104-76-7 | 2-Ethyl-1-hexanol | 22.11 | 12 | <1 | <1 | <1 | <1 | Ref. |  | Y | - | Alcohols | 800 | 300
75039-84-8 | trans-2-undecen-1-ol | 26.56 | <1 | <1 | 8 | <1 | <1 | Toluene Eq. |  | Y | - | Alcohols
66-25-1 | Hexanal | 13.54 | 7 | <1 | <1 | 2 | 1 | Ref. |  | Y | - | Aldehydes | 900 | 900
123-05-7 | 2-Ethylhexaldehyde | 19.51 | <1 | <1 | 8 | <1 | <1 | Ref. |  | Y | - | Aldehydes | 900 | 900
100-52-7 | Benzaldehyde | 19.92 | 58 | 4 | 9 | <1 | <1 | Ref. |  | Y | - | Aldehydes | - | 90
124-19-6 | Nonanal | 24.71 | 30 | 17 | 9 | 8 | <1 | Ref. |  | Y | - | Aldehydes | 900 | 900
112-31-2 | Decanal | 27.87 | 56 | <1 | 49 | <1 | <1 | Ref. |  | Y | - | Aldehydes | 900 | 900
50-00-0 | Formaldehyd |  |  |  | 4 |  | 1.3 |  | <C6 |  | CMR | Aldehydes | 100 | 100
75-07-0 | Acetaldehyd |  |  |  | 1 |  | <1 |  | <C6 |  | CMR | Aldehydes | 300 | 300
589-34-4 | 3-Methylhexane | 8.79 | 30 | <1 | 9 | <1 | <1 | Ref. |  | Y | - | Aliphatic hydrocarbons | 14000 | 14000
142-82-5 | Heptane | 9.61 | 17 | 25 | 32 | 10 | 6 | Ref. |  | Y | - | Aliphatic hydrocarbons | 15000 | 15000
2213-23-2 | 2,4-Dimethylheptane | 14.36 | 6 | 60 | <1 | <1 | <1 | Toluene Eq. |  | Y | - | Aliphatic hydrocarbons | 6000 | 6000
629-20-9 | 1,3,5,7-Cyclooctatetraene | 17.21 | 183 | 27 | <1 | <1 | <1 | Toluene Eq. |  |  | - | Aliphatic hydrocarbons
124-18-5 | Decane | 21.15 | <1 | <1 | 6 | <1 | 2 | Ref. |  | Y | - | Aliphatic hydrocarbons | 6000 | 6000
2847-72-5 | 4-Methyldecane | 21.91 | 2 | <1 | 4 | <1 | <1 | Toluene Eq. |  | Y | - | Aliphatic hydrocarbons | 6000 | 6000
6975-98-0 | 2-Methyldecane | 23.35 | <1 | <1 | 5 | <1 | 1 | Toluene Eq. |  | Y | - | Aliphatic hydrocarbons | 6000 | 6000
91-17-8 | Decalin | 23.5 | <1 | <1 | 13 | <1 | <1 | Toluene Eq. |  | Y | - | Aliphatic hydrocarbons | 200 | 6000
62238-33-9 | cyclohexane, 1-ethyl-2-propyl- | 24.38 | <1 | <1 | 6 | <1 | <1 | Toluene Eq. |  | Y | - | Aliphatic hydrocarbons | 6000 | 6000
1120-21-4 | Undecane | 24.53 | 2 | 3 | 42 | <1 | 6 | Ref. |  | Y | - | Aliphatic hydrocarbons | 6000 | 6000
2958-76-1 | 2-Methyldecalin | 25.35 | <1 | <1 | 30 | <1 | 4 | Toluene Eq. |  | Y | - | Aliphatic hydrocarbons | 6000 | 6000
112-40-3 | Dodecane | 27.65 | <1 | <1 | 10 | <1 | 1 | Ref. |  | Y | - | Aliphatic hydrocarbons | 6000 | 6000
372-38-3 | 1,3,5-Trifluorobenzene | 7.34 | <1 | 3 | 2 | 2 | <1 | Toluene Eq. |  | Y | - | Aromatic hydrocarbons
108-88-3 | Toluene | 12.21 | 2 | <1 | 8 | 3 | 3 | Ref. |  | Y | - | Aromatic hydrocarbons | 3100 | 2900
108-38-3 | m-Xylene | 16 | 44 | 1 | 10 | <1 | 1 | Ref. |  | Y | - | Aromatic hydrocarbons | 500 | 500
103-65-1 | Propylbenzene | 19.58 | 8 | <1 | 4 | <1 | <1 | Toluene Eq. |  | Y | - | Aromatic hydrocarbons | 950 | 950
622-96-8 | 4-Ethyltoluene | 19.84 | <1 | <1 | 9 | <1 | <1 | Ref. |  | Y | - | Aromatic hydrocarbons |  | 450
108-67-8 | 1,3,5-Trimethylbenzene | 20.14 | <1 | <1 | 8 | <1 | <1 | Ref. |  | Y | - | Aromatic hydrocarbons | 450 | 450
627-69-0 | 2-Hydroxypropyl acetate | 16.62 | 25 | 65 | <1 | <1 | <1 | Toluene Eq. |  | Y | - | Esters
6214-01-3 | 1,2-Propanediol, 2-acetate | 17.09 | 11 | 14 | <1 | <1 | <1 | Toluene Eq. |  | Y | - | Esters
2456-28-2 | Di-n-decyl ether | 26.76 | <1 | <1 | 6 | <1 | <1 | Toluene Eq. |  | Y | - | Ethers
57-55-6 | 1,2-Propylene glycol | 11.18 | 2544 | 20885 | 8603 | 57.5 | 3 | Ref. |  | Y | - | Glycols/Glycol ethers | 2100 | 2100
111-76-2 | 2-Butoxyethanol | 17.61 | 187 | 19 | <1 | <1 | <1 | Ref. |  | Y | - | Glycols/Glycol ethers | 1600 | 1600
590-17-0 | Bromoacetonitrile | 12.44 | 9 | <1 | <1 | <1 | <1 | Toluene Eq. |  | Y | - | Halocarbons
75-25-2 | Bromoform | 17.29 | 34 | <1 | <1 | <1 | <1 | Toluene Eq. |  | Y | - | Halocarbons
78-93-3 | Methyl ethyl ketone | 6.69 | 4 | 60 | 8 | 3 | 2 | Ref. |  | Y | - | Ketones | 20000 | 20000
116-09-6 | Hydroxyacetone | 8.49 | 8 | 34 | 62 | <1 | <1 | Toluene Eq. |  | Y | - | Ketones | 2100 | 2100
98-86-2 | Acetophenone | 23.57 | 4 | 2 | 5 | <1 | <1 | Ref. |  | Y | - | Ketones | 490 | 490
78-98-8 | Methyl glyoxal | 5.27 | 14 | 25 | 12 | <1 | <1 | Toluene Eq. | <C6 | Y | - | Others
84-66-2 | Diethyl phthalate | 38.09 | <1 | <1 | 6 | <1 | <1 | Toluene Eq. | >C16 | Y | - | Others
98-82-8 | Cumene | 18.45 | 9 | 3 | <1 | <1 | <1 | Toluene Eq. |  | Y | - | Terpenes | 1700 | 1700
80-56-8 | alpha-Pinene | 18.87 | 8 | 3 | 4 | <1 | 1 | Ref. |  | Y | - | Terpenes | 2500 | 2500
| Sum of others |  | 4 | 84 | 421 | <1 | 5
---------------------------------------------------------------------------------------------------------------------------------------------------------------------------------------------------------------------------------------------------------------
|  |  | 4h | 24h | 3d | 14d | 28d
| Sum VVOC (<C6) |  | 77 | 101 | 135 | 19 | 4
| Sum VOC (C6-C16) |  | 3289 | 21363 | 9091 | 93.5 | 24
| Sum SVOC (>C16) |  | <1 | <1 | 303 | <1 | <1
| TVOC (C5-C17) |  | 2405 | 15144 | 4517 | 181 | 173
| TVOC (C6-C16) |  | 2357 | 15002 | 4283 | 159 | 164
| Number of compounds identified | 41
| Sum of VOC with unknown LCI | [5 empty] | <1
| Risk factor: ∑(Ci /AgBB LCIi) |  | 2.32 | 10.1 | 4.53 | 0.03 | 0.02
Notes:
Value of blind has been deducted from sample values.
For values marked in red, the measured concentration exceeds the LCI value.

## ID-4
ID-4
Samples Analyzed: 21/02/2024
Data Processed: 07/03/2024
Concentration in μg/m3
CAS# | Preferred Name | RT (min) | 4h | 24h | 3d | 14d | 28d | Calibration Method | Info. | Safety Data | CMR | Group | EU LCI | LCI AgBB
64-19-7 | Acetic acid | 6.45 | <1 | <1 | <1 | <1 | <1 | Ref. | <C6 | Y | - | Acids | 1200 | 1200
75-65-0 | tert-Butyl alcohol | 5.54 | 341 | <1 | <1 | <1 | <1 | Ref. | <C6 | Y | - | Alcohols | 620 | 620
71-36-3 | 1-Butanol | 8.44 | 1421 | <1 | <1 | <1 | <1 | Ref. |  | Y | - | Alcohols | 11000 | 3000
1653-40-3 | 6-Methyl-1-heptanol | 20.79 | <1 | <1 | <1 | 2 | <1 | Toluene Eq. |  | Y | - | Alcohols | 800 | 300
104-76-7 | 2-Ethyl-1-hexanol | 22.1 | 107 | 20 | <1 | 8 | 4 | Ref. |  | Y | - | Alcohols | 800 | 300
1070-32-2 | 3-Methyl-1-heptanol | 22.26 | <1 | <1 | <1 | 3 | 1 | Toluene Eq. |  | Y | - | Alcohols | 800 | 300
50-00-0 | Formaldehyde |  |  |  | <1 |  | <1 |  | <C6 |  | CMR | Aldehydes | 100 | 100
75-07-0 | Acetaldehyde |  |  |  | 1 |  | <1 |  | <C6 |  | CMR | Aldehydes | 300 | 300
123-72-8 | Butyraldehyde | 6.62 | 27 | <1 | <1 | <1 | <1 | Ref. | <C6 | Y | - | Aldehydes | 650 | 650
100-52-7 | Benzaldehyde | 19.92 | 478 | 24 | <1 | <1 | <1 | Ref. |  | Y | - | Aldehydes | - | 90
124-13-0 | Octanal | 21.28 | <1 | <1 | <1 | 1 | <1 | Toluene Eq. |  | Y | - | Aldehydes | 900 | 900
5988-91-0 | 3,7-Dimethyloctanal | 21.92 | <1 | <1 | <1 | <1 | 1 | Toluene Eq. |  | Y | - | Aldehydes
124-19-6 | Nonanal | 24.71 | <1 | 9 | <1 | 20 | 10 | Ref. |  | Y | - | Aldehydes | 900 | 900
107-83-5 | 2-Methylpentane | 6.13 | <1 | <1 | 2 | <1 | <1 | Toluene Eq. | <C6 | Y | - | Aliphatic hydrocarbons | 14000 | 14000
591-76-4 | 2-Methylhexane | 8.5 | <1 | 3 | 20 | <1 | <1 | Ref. |  | Y | - | Aliphatic hydrocarbons | 14000 | 14000
565-59-3 | Pentane, 2,3-dimethyl- | 8.61 | <1 | <1 | 2 | <1 | <1 | Toluene Eq. |  | Y | - | Aliphatic hydrocarbons | 14000 | 14000
589-34-4 | 3-Methylhexane | 8.79 | <1 | <1 | 24 | <1 | <1 | Ref. |  | Y | - | Aliphatic hydrocarbons | 14000 | 14000
822-50-4 | trans-1,2-Dimethylcyclopentane | 9.32 | <1 | <1 | 2 | <1 | <1 | Toluene Eq. |  | Y | - | Aliphatic hydrocarbons | 14000 | 14000
142-82-5 | Heptane | 9.6 | 11 | 16 | 32 | 7 | 6 | Ref. |  | Y | - | Aliphatic hydrocarbons | 15000 | 15000
111-65-9 | Octane | 13.5 | <1 | <1 | 3 | <1 | <1 | Ref. |  | Y | - | Aliphatic hydrocarbons | 14000 | 140000
1678-91-7 | Ethylcyclohexane | 15.01 | <1 | <1 | 3 | <1 | <1 | Toluene Eq. |  | Y | - | Aliphatic hydrocarbons | 14000 | 14000
111-84-2 | Nonane | 17.47 | <1 | <1 | 3 | <1 | <1 | Ref. |  | Y | - | Aliphatic hydrocarbons | 6000 | 6000
124-18-5 | Decane | 21.15 | <1 | <1 | <1 | <1 | 1 | Ref. |  | Y | - | Aliphatic hydrocarbons | 6000 | 6000
7058-01-7 | sec-Butylcyclohexane | 22.45 | <1 | <1 | <1 | <1 | 1 | Toluene Eq. |  | Y | - | Aliphatic hydrocarbons | 6000 | 6000
6975-98-0 | 2-Methyldecane | 23.35 | <1 | <1 | <1 | <1 | 1 | Toluene Eq. |  | Y | - | Aliphatic hydrocarbons | 6000 | 6000
91-17-8 | Decalin | 23.5 | <1 | <1 | <1 | <1 | 2 | Toluene Eq. |  | Y | - | Aliphatic hydrocarbons | 200 | 6000
1120-21-4 | Undecane | 24.53 | <1 | <1 | <1 | <1 | 4 | Ref. |  | Y | - | Aliphatic hydrocarbons | 6000 | 6000
112-41-4 | 1-Dodecene | 27.41 | <1 | 6 | <1 | <1 | <1 | Ref. |  | Y | - | Aliphatic hydrocarbons |  | 750
372-38-3 | 1,3,5-Trifluorobenzene | 7.33 | 5 | 3 | 2 | 1 | <1 | Toluene Eq. |  | Y | - | Aromatic hydrocarbons
108-88-3 | Toluene | 12.21 | 5 | 2 | 9 | 3 | 2 | Ref. |  | Y | - | Aromatic hydrocarbons | 3100 | 2900
100-41-4 | Ethylbenzene | 16 | 17 | 2 | 3 | <1 | <1 | Ref. |  | Y | - | Aromatic hydrocarbons | 850 | 850
108-38-3 | m-Xylene | 16.35 | 4 | <1 | 7 | <1 | <1 | Ref. |  | Y | - | Aromatic hydrocarbons | 500 | 500
106-42-3 | p-Xylene | 16.41 | <1 | <1 | 3 | <1 | <1 | Toluene Eq. |  | Y | - | Aromatic hydrocarbons | 500 | 500
95-47-6 | o-Xylene | 17.25 | 4 | <1 | 3 | <1 | <1 | Ref. |  | Y | - | Aromatic hydrocarbons | 500 | 500
103-65-1 | Propylbenzene | 19.58 | 32 | 5 | <1 | <1 | <1 | Toluene Eq. |  | Y | - | Aromatic hydrocarbons | 950 | 950
622-96-8 | 4-Ethyltoluene | 19.84 | 140 | 9 | <1 | <1 | <1 | Ref. |  | Y | - | Aromatic hydrocarbons |  | 450
6683-51-8 | 2-Methyl-4-phenyl-1-butene | 25.92 | <1 | 1 | <1 | <1 | <1 | Toluene Eq. |  | Y | - | Aromatic hydrocarbons
91-57-6 | 2-Methylnaphthalene | 30.89 | <1 | <1 | <1 | 1 | <1 | Toluene Eq. |  | Y | - | Aromatic hydrocarbons
141-32-2 | Butyl acrylate | 17.29 | 17 | <1 | <1 | <1 | <1 | Ref. |  | Y | - | Esters | 110 | 110
590-01-2 | Butyl propionate | 17.74 | 96 | 2 | <1 | <1 | <1 | Toluene Eq. |  | Y | - | Esters
109-21-7 | Butyric acid n-butyl ester | 20.95 | 106 | 7 | <1 | <1 | <1 | Toluene Eq. |  | Y | - | Esters
7299-91-4 | 2-butenoic acid, butyl ester | 22.64 | 34 | 3 | <1 | <1 | <1 | Toluene Eq. |  | Y | - | Esters
142-96-1 | Butyl ether | 16.77 | 288 | 21 | 7 | <1 | <1 | Toluene Eq. |  | Y | - | Ethers
67-64-1 | Acetone | 5.24 | <1 | 5 | 5 | 2 | <1 | Toluene Eq. | <C6 | Y | - | Ketones | 120000 | 120000
78-93-3 | Methyl ethyl ketone | 6.69 | 4 | 4 | <1 | 2 | 3 | Ref. |  | Y | - | Ketones | 20000 | 20000
565-61-7 | 3-Methyl-2-pentanone | 6.71 | <1 | <1 | 6 | <1 | <1 | Toluene Eq. |  | Y | - | Ketones
98-86-2 | Acetophenone | 23.57 | 24 | 6 | <1 | <1 | <1 | Ref. |  | Y | - | Ketones | 490 | 490
98-82-8 | Cumene | 18.45 | 66 | 7 | <1 | <1 | <1 | Toluene Eq. |  | Y | - | Terpenes | 1700 | 1700
80-56-8 | alpha-Pinene | 18.86 | 5 | <1 | <1 | <1 | <1 | Ref. |  | Y | - | Terpenes | 2500 | 2500
| Sum of others |  | 24 | 8 | 3 | 2 | 6
| Cluster 1 |  | <1 | <1 | 655 | <1 | <1 | Toluene Eq.
--------------------------------------------------------------------------------------------------------------------------------------------------------------------------
|  |  | 4h | 24h | 3d | 14d | 28d
| Sum VVOC (<C6) |  | 368 | 5 | 8 | 2 | <1
| Sum VOC (C6-C16) |  | 2888 | 158 | 788 | 74 | 54
| Sum SVOC (>C16) |  | <1 | <1 | <1 | <1 | <1
| TVOC (C5-C17) |  | 2445 | 357 | 950 | 180 | 139
| TVOC (C6-C16) |  | 2306 | 335 | 922 | 170 | 133
| Number of compounds identified | 49
| Sum of VOC with unknown LCI | [5 empty] | 1
| Risk factor: ∑(Ci /AgBB LCIi) |  | 7.36 | 0.4 | 0.04 | 0.07 | 0.03
Notes:
Value of blind has been deducted from sample values.
For values marked in red, the measured concentration exceeds the LCI value.

## ID-5
ID-5
Samples Analyzed: 05/03/2024
Data Processed: 06/03/2024
Concentration in μg/m3
CAS# | Preferred Name | RT (min) | 4h | 24h | 3d | 14d | 28d | Calibration Method | Info. | Safety Data | CMR | Group | EU LCI | LCI AgBB
64-19-7 | Acetic acid | 6.42 | <1 | 14 | 13 | 7 | 3 | Ref. | <C6 | Y | - | Acids | 1200 | 1200
71-36-3 | 1-Butanol | 8.45 | 402 | <1 | <1 | <1 | <1 | Ref. |  | Y | - | Alcohols | 11000 | 3000
107-41-5 | 2-Methyl-2,4-pentanediol | 18.28 | <1 | 5 | <1 | <1 | <1 | Toluene Eq. |  | Y | - | Alcohols | 3500 | 3500
1653-40-3 | 6-Methyl-1-heptanol | 20.79 | <1 | <1 | <1 | 2 | <1 | Toluene Eq. |  | Y | - | Alcohols | 800 | 300
104-76-7 | 2-Ethyl-1-hexanol | 22.1 | <1 | <1 | <1 | 7 | <1 | Ref. |  | Y | - | Alcohols | 800 | 300
1070-32-2 | 3-Methyl-1-heptanol | 22.26 | <1 | <1 | <1 | 3 | <1 | Toluene Eq. |  | Y | - | Alcohols | 800 | 300
50-00-0 | Formaldehyd |  |  |  | 4 |  | <1 |  | <C6 |  |  | Aldehydes | 100 | 100
75-07-0 | Acetaldehyd |  |  |  | 1 |  | <1 |  | <C6 |  |  | Aldehydes | 300 | 300
123-72-8 | Butyraldehyde | 6.62 | 20 | <1 | <1 | <1 | <1 | Ref. | <C6 | Y | - | Aldehydes | 650 | 650
100-52-7 | Benzaldehyde | 19.92 | 201 | 13 | <1 | <1 | <1 | Ref. |  | Y | - | Aldehydes | - | 90
124-19-6 | Nonanal | 24.71 | <1 | 13 | <1 | 26 | <1 | Ref. |  | Y | - | Aldehydes | 900 | 900
107-83-5 | 2-Methylpentane | 6.13 | <1 | <1 | 2 | <1 | <1 | Toluene Eq. | <C6 | Y | - | Aliphatic hydrocarbons | 14000 | 14000
591-76-4 | 2-Methylhexane | 8.5 | <1 | 3 | 29 | <1 | <1 | Ref. |  | Y | - | Aliphatic hydrocarbons | 14000 | 14000
565-59-3 | Pentane, 2,3-dimethyl- | 8.61 | <1 | <1 | 3 | <1 | <1 | Toluene Eq. |  | Y | - | Aliphatic hydrocarbons | 14000 | 14000
589-34-4 | 3-Methylhexane | 8.79 | <1 | <1 | 38 | <1 | <1 | Ref. |  | Y | - | Aliphatic hydrocarbons | 14000 | 14000
56728-10-0 | 3,4,5-Trimethylhex-1-ene | 9.14 | <1 | <1 | 1 | <1 | <1 | Toluene Eq. |  | Y | - | Aliphatic hydrocarbons
822-50-4 | trans-1,2-Dimethylcyclopentane | 9.32 | <1 | <1 | 2 | <1 | <1 | Toluene Eq. |  | Y | - | Aliphatic hydrocarbons | 14000 | 14000
142-82-5 | Heptane | 9.6 | 19 | 18 | 41 | 11 | 7 | Ref. |  | Y | - | Aliphatic hydrocarbons | 15000 | 15000
111-65-9 | Octane | 13.5 | <1 | <1 | 4 | <1 | <1 | Ref. |  | Y | - | Aliphatic hydrocarbons | 14000 | 140000
2213-23-2 | 2,4-Dimethylheptane | 14.36 | <1 | <1 | <1 | <1 | <1 | Toluene Eq. |  | Y | - | Aliphatic hydrocarbons | 6000 | 6000
1678-91-7 | Ethylcyclohexane | 15.01 | <1 | <1 | 3 | <1 | <1 | Toluene Eq. |  | Y | - | Aliphatic hydrocarbons | 14000 | 14000
629-20-9 | 1,3,5,7-Cyclooctatetraene | 17.21 | 49 | 2 | <1 | <1 | <1 | Toluene Eq. |  |  | - | Aliphatic hydrocarbons
111-84-2 | Nonane | 17.47 | <1 | <1 | 4 | <1 | <1 | Ref. |  | Y | - | Aliphatic hydrocarbons | 6000 | 6000
372-38-3 | 1,3,5-Trifluorobenzene | 7.34 | <1 | 1 | <1 | <1 | <1 | Toluene Eq. |  | Y | - | Aromatic hydrocarbons
108-88-3 | Toluene | 12.21 | <1 | 2 | 9 | 3 | 3 | Ref. |  | Y | - | Aromatic hydrocarbons | 3100 | 2900
100-41-4 | Ethylbenzene | 16 | 100 | 5 | 5 | <1 | <1 | Ref. |  | Y | - | Aromatic hydrocarbons | 850 | 850
108-38-3 | m-Xylene | 16.35 | 45 | 3 | 8 | 1 | 1 | Ref. |  | Y | - | Aromatic hydrocarbons | 500 | 500
95-47-6 | o-Xylene | 17.24 | 50 | 2 | 4 | <1 | <1 | Ref. |  | Y | - | Aromatic hydrocarbons | 500 | 500
300-57-2 | Allylbenzene | 19.28 | 8 | <1 | <1 | <1 | <1 | Toluene Eq. |  | Y | - | Aromatic hydrocarbons
103-65-1 | Propylbenzene | 19.58 | 31 | 3 | <1 | <1 | <1 | Toluene Eq. |  | Y | - | Aromatic hydrocarbons | 950 | 950
622-96-8 | 4-Ethyltoluene | 19.84 | 60 | <1 | <1 | <1 | <1 | Ref. |  | Y | - | Aromatic hydrocarbons |  | 450
100-47-0 | Benzonitrile | 20.72 | 8 | <1 | <1 | <1 | <1 | Toluene Eq. |  | Y | - | Aromatic hydrocarbons
91-57-6 | 2-Methylnaphthalene | 30.89 | <1 | <1 | <1 | 1 | <1 | Toluene Eq. |  | Y | - | Aromatic hydrocarbons
141-32-2 | Butyl acrylate | 17.29 | 213 | <1 | <1 | <1 | <1 | Ref. |  | Y | - | Esters | 110 | 110
590-01-2 | Butyl propionate | 17.74 | 94 | 1 | <1 | <1 | <1 | Toluene Eq. |  | Y | - | Esters
109-21-7 | Butyric acid n-butyl ester | 20.96 | 25 | 2 | <1 | <1 | <1 | Toluene Eq. |  | Y | - | Esters
110-27-0 | Isopropyl tetradecanoate | 41.45 | <1 | 1 | <1 | 1 | <1 | Toluene Eq. | >C16 | Y | - | Esters
142-96-1 | Butyl ether | 16.77 | 210 | 8 | 4 | <1 | <1 | Toluene Eq. |  | Y | - | Ethers
57-55-6 | 1,2-Propylene glycol | 11.13 | <1 | 865 | 456 | <1 | <1 | Ref. |  | Y | - | Glycols/Glycol ethers | 2100 | 2100
67-64-1 | Acetone | 5.24 | 7 | 9 | 8 | 2 | 1 | Toluene Eq. | <C6 | Y | - | Ketones | 120000 | 120000
78-93-3 | Methyl ethyl ketone | 6.69 | 2 | 6 | <1 | 2 | 2 | Ref. |  | Y | - | Ketones | 20000 | 20000
565-61-7 | 3-Methyl-2-pentanone | 6.71 | <1 | <1 | 6 | <1 | <1 | Toluene Eq. |  | Y | - | Ketones
98-86-2 | Acetophenone | 23.57 | <1 | 2 | <1 | <1 | <1 | Ref. |  | Y | - | Ketones | 490 | 490
84-66-2 | Diethyl phthalate | 38.09 | <1 | 1 | <1 | <1 | <1 | Toluene Eq. |  | Y | - | Others
98-82-8 | Cumene | 18.44 | 41 | 5 | <1 | <1 | <1 | Toluene Eq. |  | Y | - | Terpenes | 1700 | 1700
80-56-8 | alpha-Pinene | 18.86 | 8 | 2 | <1 | <1 | <1 | Ref. |  | Y | - | Terpenes | 2500 | 2500
13466-78-9 | 3-Carene | 21.61 | 3 | <1 | <1 | <1 | <1 | Ref. |  | Y | - | Terpenes | 1400 | 1400
| Cluster 1 |  | <1 | <1 | 661 | <1 | 114 | Toluene Eq.
| Sum of others |  | 38 | 13 | 17 | 3 | <1
--------------------------------------------------------------------------------------------------------------------------------------------------------------------------------------------------------------------------------------------------------------------------------------------------------------------------------------------------------------
|  |  | 4h | 24h | 3d | 14d | 28d
| Sum VVOC (<C6) |  | 65 | 23 | 33 | 9 | 4
| Sum VOC (C6-C16) |  | 1569 | 975 | 1295 | 112 | 128
| Sum SVOC (>C16) |  | <1 | 1 | <1 | 1 | <1
| TVOC (C5-C17) |  | 1905 | 643 | 1130 | 174 | 186
| TVOC (C6-C16) |  | 1752 | 602 | 1084 | 162 | 179
| Number of compounds identified | 47
| Sum of VOC with unknown LCI | [5 empty] | <1
| Risk factor: ∑(Ci /AgBB LCIi) |  |  | 0.61 | 0.31 | 0.08 | 0.01
Notes:
Value of blind has been deducted from sample values.
For values marked in red, the measured concentration exceeds the LCI value.

## ID-6
ID-6
Samples Analyzed: 12/04/2024
Data Processed: 18/04/2024
Concentration in μg/m3
CAS# | Preferred Name | RT (min) | 4h | 24h | 3d | 14d | 28d | Calibration Method | Info. | Safety Data | CMR | Group | EU LCI | LCI AgBB
64-19-7 | Acetic acid | 6.39 | <1 | 96 | 22 | 9 | <1 | Ref. | <C6 | Y | - | Acids | 1200 | 1200
79-10-7 | Acrylic acid | 9.55 | <1 | 450 | 31 | <1 | <1 | Toluene Eq. |  | Y | - | Acids
504-85-8 | 3-Pentenoic acid, 4-methyl- | 20.56 | 2 | 9 | 1 | <1 | <1 | Toluene Eq. |  | Y | - | Acids
71-36-3 | 1-Butanol | 8.45 | 599 | 108 | 9 | 1 | 3 | Ref. |  | Y | - | Alcohols | 11000 | 3000
13231-81-7 | 3-Methylhexan-1-ol | 9.13 | <1 | 4 | <1 | <1 | <1 | Toluene Eq. |  | Y | - | Alcohols | 800 | 300
1653-40-3 | 6-Methyl-1-heptanol | 20.8 | <1 | 4 | <1 | <1 | <1 | Toluene Eq. |  | Y | - | Alcohols | 800 | 300
104-76-7 | 2-Ethyl-1-hexanol | 22.1 | 35 | 14 | 11 | 6 | 3 | Ref. |  | Y | - | Alcohols | 800 | 300
1070-32-2 | 3-Methyl-1-heptanol | 22.24 | <1 | 5 | 2 | <1 | <1 | Toluene Eq. |  | Y | - | Alcohols | 800 | 300
50639-00-4 | 2-hexen-1-ol, 2-ethyl- | 22.33 | 2 | <1 | <1 | <1 | <1 | Toluene Eq. |  | Y | - | Alcohols
50-00-0 | Formaldehyd |  |  |  | 2 |  | <1 |  | <C6 |  |  | Aldehydes | 100 | 100
75-07-0 | Acetaldehyd |  |  |  | 2 |  | <1 |  | <C6 |  |  | Aldehydes | 300 | 300
123-72-8 | Butanal |  |  |  | <1 |  | <1 |  | <C6 |  |  | Aldehydes | 650 | 650
78-98-8 | Methyl glyoxal | 5.27 | <1 | 31 | 12 | 2 | <1 | Toluene Eq. | <C6 | Y | - | Aldehydes
66-25-1 | Hexanal | 13.53 | 7 | <1 | <1 | <1 | 2 | Ref. |  | Y | - | Aldehydes | 900 | 900
98-01-1 | Furfural | 14.81 | 6 | <1 | <1 | <1 | <1 | Ref. |  | Y | - | Aldehydes | 10 | 10
100-52-7 | Benzaldehyde | 19.91 | 263 | 59 | 4 | <1 | <1 | Ref. |  | Y | - | Aldehydes | - | 90
124-13-0 | Octanal | 21.28 | <1 | 12 | <1 | <1 | <1 | Toluene Eq. |  | Y | - | Aldehydes | 900 | 900
589-34-4 | 3-Methylhexane | 8.78 | <1 | 15 | <1 | <1 | 4 | Ref. |  | Y | - | Aliphatic hydrocarbons | 14000 | 14000
142-82-5 | Heptane | 9.6 | 8 | 40 | 6 | 3 | 10 | Ref. |  | Y | - | Aliphatic hydrocarbons | 15000 | 15000
108-87-2 | Methylcyclohexane | 10.6 | <1 | 20 | <1 | <1 | 5 | Ref. |  | Y | - | Aliphatic hydrocarbons | 8100 | 8100
1678-91-7 | Ethylcyclohexane | 14.99 | <1 | <1 | <1 | <1 | 3 | Toluene Eq. |  | Y | - | Aliphatic hydrocarbons | 14000 | 14000
629-20-9 | 1,3,5,7-Cyclooctatetraene | 17.2 | 41 | 4 | 2 | <1 | <1 | Toluene Eq. |  |  | - | Aliphatic hydrocarbons
372-38-3 | 1,3,5-Trifluorobenzene | 7.34 | <1 | 3 | <1 | 2 | <1 | Toluene Eq. |  | Y | - | Aromatic hydrocarbons
108-88-3 | Toluene | 12.2 | <1 | 2 | <1 | 2 | 4 | Ref. |  | Y | - | Aromatic hydrocarbons | 3100 | 2900
100-41-4 | Ethylbenzene | 15.99 | 5 | <1 | <1 | <1 | <1 | Ref. |  | Y | - | Aromatic hydrocarbons | 850 | 850
108-38-3 | m-Xylene | 16.35 | 11 | <1 | <1 | <1 | 1 | Ref. |  | Y | - | Aromatic hydrocarbons | 500 | 500
103-65-1 | Propylbenzene | 19.6 | 3 | <1 | <1 | <1 | <1 | Toluene Eq. |  | Y | - | Aromatic hydrocarbons | 950 | 950
108-95-2 | Phenol | 20.37 | 1 | <1 | <1 | <1 | <1 | Toluene Eq. |  | Y | - | Aromatic hydrocarbons | 70 | 70
100-47-0 | Benzonitrile | 20.71 | <1 | 14 | <1 | <1 | <1 | Toluene Eq. |  | Y | - | Aromatic hydrocarbons
592-84-7 | Formic acid, butyl ester | 10.59 | 2 | <1 | 2 | <1 | <1 | Toluene Eq. |  | Y | - | Esters | 4900 | 2000
627-69-0 | 2-Hydroxypropyl acetate | 16.78 | <1 | 3 | <1 | <1 | <1 | Toluene Eq. |  | Y | - | Esters
141-32-2 | Butyl acrylate | 17.28 | 239 | <1 | <1 | <1 | <1 | Ref. |  | Y | - | Esters | 110 | 110
4439-24-1 | Ethylene glycol monoisobutyl ether | 15.88 | 15 | <1 | <1 | <1 | <1 | Toluene Eq. |  | Y | - | Ethers
142-96-1 | Butyl ether | 16.12 | 2 | <1 | <1 | <1 | <1 | Toluene Eq. |  | Y | - | Ethers
3814-55-9 | 2-[(2-Methylpropoxy)methyl]oxirane | 21.42 | <1 | 6 | 2 | <1 | <1 | Toluene Eq. |  |  | - | Ethers
57-55-6 | 1,2-Propylene glycol | 11.1 | 4014 | 22767 | 2866 | 190 | 42 | Ref. |  | Y | - | Glycols/Glycol ethers | 2100 | 2100
111-76-2 | 2-Butoxyethanol | 17.6 | <1 | <1 | 71 | 12 | <1 | Ref. |  | Y | - | Glycols/Glycol ethers | 1600 | 1600
111-90-0 | 2-(2-Ethoxyethoxy)ethanol | 21.17 | 2 | 13 | <1 | <1 | <1 | Toluene Eq. |  | Y | - | Glycols/Glycol ethers | 350 | 350
34590-94-8 | Dipropylene glycol monomethyl ether | 21.57 | <1 | 33 | <1 | <1 | <1 | Ref. |  |  | - | Glycols/Glycol ethers | 3100 | 3100
111109-77-4 | Dipropylene glycol dimethyl ether | 21.95 | 7 | <1 | <1 | <1 | <1 | Ref. |  |  | - | Glycols/Glycol ethers | 1300 | 1300
67-64-1 | Acetone | 5.22 | <1 | <1 | <1 | 1 | 1 | Toluene Eq. | <C6 | Y | - | Ketones | 120000 | 120000
78-93-3 | Methyl ethyl ketone | 6.68 | 2 | 86 | 5 | 6 | 1 | Ref. |  | Y | - | Ketones | 20000 | 20000
15726-15-5 | 3-Methylheptan-4-one | 18.54 | 8 | <1 | <1 | <1 | <1 | Toluene Eq. |  | Y | - | Ketones
98-86-2 | Acetophenone | 23.56 | 12 | 16 | 6 | <1 | <1 | Ref. |  | Y | - | Ketones | 490 | 490
98-82-8 | Cumene | 18.48 | 8 | <1 | <1 | <1 | <1 | Toluene Eq. |  | Y | - | Terpenes | 1700 | 1700
80-56-8 | alpha-Pinene | 18.86 | <1 | <1 | 2 | <1 | <1 | Ref. |  | Y | - | Terpenes | 2500 | 2500
7785-26-4 | (-)-alpha-Pinene | 18.86 | 4 | 4 | <1 | <1 | 5 | Ref. |  | Y | - | Terpenes | 1400 | 1400
13466-78-9 | 3-Carene | 21.6 | <1 | <1 | <1 | <1 | 3 | Ref. |  | Y | - | Terpenes | 1400 | 1400
591-68-4 | Pentanoic acid, butyl ester | 24.26 | 4 | <1 | <1 | <1 | <1 | Toluene Eq. |  | Y | - | Esters
1120-21-4 | Undecane | 24.52 | <1 | 5 | 2 | <1 | 1 | Ref. |  | Y | - | Aliphatic hydrocarbons | 6000 | 6000
124-19-6 | Nonanal | 24.69 | 63 | 20 | 14 | 10 | 6 | Ref. |  | Y | - | Aldehydes | 900 | 900
162085-82-7 | n-Heptyl methylphosphonofluoridate | 26.74 | 11 | <1 | <1 | <1 | <1 | Toluene Eq. |  | Y | - | Esters
112-34-5 | 2-(2-Butoxyethoxy)ethanol | 27.27 | 2076 | 2760 | 1441 | 276 | 81 | Ref. |  | Y | - | Glycols/Glycol ethers | 350 | 350
112-31-2 | Decanal | 27.86 | 137 | 49 | 51 | 26 | 12 | Ref. |  | Y | - | Aldehydes | 900 | 900
112-30-1 | 1-Decanol | 29.74 | 18 | 95 | 22 | <1 | <1 | Toluene Eq. |  | Y | - | Alcohols | 800 | 1700
2456-28-2 | Di-n-decyl ether | 36.18 | <1 | 8 | 2 | 1 | <1 | Toluene Eq. |  | Y | - | Ethers
36122-35-7 | 3-Phenylfuran-2,5-dione | 36.9 | <1 | 7 | <1 | <1 | <1 | Toluene Eq. |  | Y | - | Aromatic hydrocarbons
84-66-2 | Diethyl phthalate | 38.08 | <1 | 3 | 1 | <1 | <1 | Toluene Eq. |  | Y | - | Others
| Sum of others |  | 49 | 226 | 3 | <1 | 6
----------------------------------------------------------------------------------------------------------------------------------------------------------------------------------------------------------------------------------------------------------------
|  |  | 4h | 24h | 3d | 14d | 28d
| Sum VVOC (<C6) |  | <1 | 132 | 38 | 12 | 4
| Sum VOC (C6-C16) |  | 7656 | 26859 | 4560 | 535 | 189
| Sum SVOC (>C16) |  | <1 | <1 | <1 | <1 | <1
| TVOC (C5-C17) |  | 1925 | 27965 | 3661 | 412 | 160
| TVOC (C6-C16) |  | 1903 | 27804 | 3617 | 397 | 150
| Number of compounds identified | 58
| Sum of VOC with unknown LCI | [5 empty] | <1
| Risk factor: ∑(Ci /AgBB LCIi) |  | 14.18 | 19.83 | 5.76 | 0.96 | 0.3
Notes:
Value of blind has been deducted from sample values.
For values marked in red, the measured concentration exceeds the LCI value.

## ID-7
ID-7
Samples Analyzed: 12/04/2024
Data Processed: 18/04/2024
Concentration in μg/m3 | Ingen LCI-værdier overskredet
--------------------------------------------------------------------------------------------------------------------------------------------------------------------------
CAS# | Preferred Name | RT (min) | 4h | 24h | 3d | 14d | 28d | Calibration Method | Info. | Safety Data | CMR | Group | EU LCI | LCI AgBB
64-19-7 | Acetic acid | 6.4 | <1 | 20 | 19 | <1 | <1 | Ref. | <C6 | Y | - | Acids | 1200 | 1200
79-31-2 | 2-Methylpropanoic acid | 11.36 | 11 | 12 | 12 | <1 | <1 | Ref. |  | Y | - | Acids | 1800 | 1800
79-41-4 | Methacrylic acid | 12.5 | <1 | 5 | 2 | <1 | <1 | Toluene Eq. |  | Y | - | Acids
244074-78-0 | Pentanoic acid, 2,2,4-trimethyl-3-hydroxy-, isobutyl ester | 32.12 | 21 | 19 | 19 | <1 | <1 | Ref. |  | Y | - | Acids
75-65-0 | tert-Butyl alcohol | 5.56 | 19 | <1 | <1 | <1 | <1 | Ref. | <C6 | Y | - | Alcohols | 620 | 620
78-83-1 | 2-Methyl-1-propanol | 7.46 | 4 | <1 | <1 | <1 | <1 | Ref. |  | Y | - | Alcohols | 11000 | 11000
71-36-3 | 1-Butanol | 8.47 | 427 | <1 | <1 | <1 | <1 | Ref. |  | Y | - | Alcohols | 11000 | 3000
137-32-6 | 2-Methyl-1-butanol | 11.12 | 7 | <1 | <1 | <1 | <1 | Toluene Eq. |  | Y | - | Alcohols | 730 | 730
1576-96-1 | 2-PENTEN-1-OL, (E)- | 11.61 | 2 | <1 | <1 | <1 | <1 | Toluene Eq. |  | Y | - | Alcohols
105-30-6 | 2-Methyl-1-pentanol | 14.87 | 1 | <1 | <1 | <1 | <1 | Toluene Eq. |  | Y | - | Alcohols | 800 | 300
97-95-0 | 2-Ethyl-1-butanol | 15.17 | 5 | <1 | <1 | <1 | <1 | Toluene Eq. |  | Y | - | Alcohols | 800 | 300
589-55-9 | 4-Heptanol | 17.12 | 3 | <1 | <1 | <1 | <1 | Toluene Eq. |  | Y | - | Alcohols | 800 | 300
1653-40-3 | 6-Methyl-1-heptanol | 20.77 | 8 | 1 | <1 | <1 | <1 | Toluene Eq. |  | Y | - | Alcohols | 800 | 300
104-76-7 | 2-Ethyl-1-hexanol | 22.09 | 36 | 15 | 12 | 5 | 3 | Ref. |  | Y | - | Alcohols | 800 | 300
1070-32-2 | 3-Methyl-1-heptanol | 22.24 | 14 | 4 | 2 | <1 | <1 | Toluene Eq. |  | Y | - | Alcohols | 800 | 300
817-91-4 | 4-Methyl-1-heptanol | 22.33 | 15 | 5 | <1 | <1 | <1 | Toluene Eq. |  | Y | - | Alcohols | 800 | 300
57803-73-3 | (5S)-5-Methylheptan-1-ol | 22.57 | 4 | <1 | <1 | <1 | <1 | Toluene Eq. |  | Y | - | Alcohols | 800 | 300
112-30-1 | 1-Decanol | 29.74 | 21 | 15 | 8 | <1 | <1 | Toluene Eq. |  | Y | - | Alcohols | 800 | 1700
112-53-8 | 1-Dodecanol | 35.2 | 5 | 6 | 7 | 5 | 3 | Toluene Eq. |  | Y | - | Alcohols | 800 | 1700
50-00-0 | Formaldehyde |  |  |  | 1 |  | <1 |  | <C6 |  | CMR | Aldehydes | 100 | 100
75-07-0 | Acetaldehyde |  |  |  | 2 |  | <1 |  | <C6 |  | CMR | Aldehydes | 300 | 300
123-72-8 | Butyraldehyde | 6.63 | 32 | <1 | <1 | <1 | <1 | Ref. | <C6 | Y | - | Aldehydes | 650 | 650
66-25-1 | Hexanal | 13.53 | 4 | <1 | <1 | <1 | 2 | Ref. |  | Y | - | Aldehydes | 900 | 900
100-52-7 | Benzaldehyde | 19.91 | 14 | 1 | 2 | <1 | <1 | Ref. |  | Y | - | Aldehydes | - | 90
124-13-0 | Octanal | 21.27 | 5 | 6 | 3 | <1 | <1 | Toluene Eq. |  | Y | - | Aldehydes | 900 | 900
124-19-6 | Nonanal | 24.69 | 19 | 11 | 21 | 9 | 5 | Ref. |  | Y | - | Aldehydes | 900 | 900
5458-16-2 | (1-Methylbutyl)cyclopropane | 6.51 | 2 | <1 | <1 | <1 | <1 | Toluene Eq. | <C6 |  | - | Aliphatic hydrocarbons | 14000 | 14000
591-76-4 | 2-Methylhexane | 8.49 | <1 | 8 | 1 | 2 | 3 | Ref. |  | Y | - | Aliphatic hydrocarbons | 14000 | 14000
2532-58-3 | Cyclopentane, 1,3-dimethyl-, (1R,3S)-rel- | 9.33 | <1 | 2 | <1 | <1 | <1 | Toluene Eq. |  | Y | - | Aliphatic hydrocarbons | 14000 | 14000
142-82-5 | Heptane | 9.6 | 8 | 27 | 8 | 3 | 10 | Ref. |  | Y | - | Aliphatic hydrocarbons | 15000 | 15000
108-87-2 | Methylcyclohexane | 10.6 | <1 | 15 | <1 | <1 | 5 | Ref. |  | Y | - | Aliphatic hydrocarbons | 8100 | 8100
1678-91-7 | Ethylcyclohexane | 14.99 | 2 | 2 | <1 | <1 | 3 | Toluene Eq. |  | Y | - | Aliphatic hydrocarbons | 14000 | 14000
1120-21-4 | Undecane | 24.52 | 3 | 2 | 2 | <1 | 1 | Ref. |  | Y | - | Aliphatic hydrocarbons | 6000 | 6000
112-41-4 | 1-Dodecene | 27.4 | 239 | 122 | 14 | <1 | <1 | Ref. |  | Y | - | Aliphatic hydrocarbons |  | 750
7206-14-6 | (E)-3-dodecene | 27.5 | 2 | <1 | <1 | <1 | <1 | Toluene Eq. |  | Y | - | Aliphatic hydrocarbons
112-40-3 | Dodecane | 27.65 | 84 | 33 | 4 | <1 | <1 | Ref. |  | Y | - | Aliphatic hydrocarbons | 6000 | 6000
629-50-5 | Tridecane | 30.56 | 3 | <1 | <1 | <1 | <1 | Ref. |  | Y | - | Aliphatic hydrocarbons | 6000 | 6000
629-59-4 | Tetradecane | 33.28 | 8 | 5 | <1 | <1 | <1 | Ref. |  | Y | - | Aliphatic hydrocarbons | 6000 | 6000
629-62-9 | Pentadecane | 35.85 | 4 | <1 | <1 | <1 | <1 | Ref. |  | Y | - | Aliphatic hydrocarbons | 6000 | 6000
544-76-3 | Hexadecane | 38.25 | <1 | 2 | <1 | <1 | <1 | Ref. |  | Y | - | Aliphatic hydrocarbons | 6000 | 6000
372-38-3 | 1,3,5-Trifluorobenzene | 7.34 | 1 | 2 | <1 | <1 | <1 | Toluene Eq. |  | Y | - | Aromatic hydrocarbons
290-37-9 | Pyrazine | 10.95 | 29 | <1 | <1 | <1 | <1 | Toluene Eq. |  | Y | - | Aromatic hydrocarbons
108-88-3 | Toluene | 12.2 | 15 | 2 | 4 | 2 | 4 | Ref. |  | Y | - | Aromatic hydrocarbons | 3100 | 2900
109-08-0 | 2-Methylpyrazine | 14.61 | 2 | <1 | <1 | <1 | <1 | Toluene Eq. |  | Y | - | Aromatic hydrocarbons
108-90-7 | Chlorobenzene | 15.43 | 1 | <1 | <1 | <1 | <1 | Toluene Eq. |  | Y | - | Aromatic hydrocarbons
100-41-4 | Ethylbenzene | 15.99 | 57 | 5 | <1 | <1 | <1 | Ref. |  | Y | - | Aromatic hydrocarbons | 850 | 850
108-38-3 | m-Xylene | 16.35 | 17 | 1 | <1 | <1 | 1 | Ref. |  | Y | - | Aromatic hydrocarbons | 500 | 500
100-42-5 | Styrene | 17.2 | 59 | <1 | <1 | <1 | <1 | Ref. |  | Y | - | Aromatic hydrocarbons | 250 | 250
95-47-6 | o-Xylene | 17.24 | <1 | 3 | <1 | <1 | <1 | Ref. |  | Y | - | Aromatic hydrocarbons | 500 | 500
873-49-4 | Cyclopropylbenzene | 19.27 | 6 | <1 | <1 | <1 | <1 | Toluene Eq. |  | Y | - | Aromatic hydrocarbons | 0 | 450
103-65-1 | Propylbenzene | 19.56 | 29 | 3 | <1 | <1 | <1 | Toluene Eq. |  | Y | - | Aromatic hydrocarbons | 950 | 950
620-14-4 | 3-Ethyltoluene | 19.83 | 5 | <1 | <1 | <1 | <1 | Ref. |  | Y | - | Aromatic hydrocarbons |  | 450
98-83-9 | alpha-Methylstyrene | 20.59 | 95 | 12 | <1 | <1 | <1 | Ref. |  | Y | - | Aromatic hydrocarbons | 1200 | 1200
135-01-3 | o-Diethylbenzene | 22.89 | 2 | <1 | <1 | <1 | <1 | Toluene Eq. |  | Y | - | Aromatic hydrocarbons | 0 | 450
2039-93-2 | Benzene, (1-methylenepropyl)- | 23.21 | 8 | 1 | <1 | <1 | <1 | Toluene Eq. |  | Y | - | Aromatic hydrocarbons
547-63-7 | Propanoic acid, 2-methyl-, methyl ester | 9.12 | 35 | <1 | <1 | <1 | <1 | Toluene Eq. |  | Y | - | Esters
80-62-6 | Methyl methacrylate | 10 | 150 | <1 | <1 | <1 | <1 | Toluene Eq. |  | Y | - | Esters | 750 | 750
623-42-7 | Methyl butyrate | 10.46 | 1 | <1 | <1 | <1 | <1 | Toluene Eq. |  | Y | - | Esters
868-57-5 | Methyl 2-methylbutyrate | 12.56 | 9 | <1 | <1 | <1 | <1 | Toluene Eq. |  | Y | - | Esters
590-01-2 | Butyl propionate | 17.73 | 197 | 8 | <1 | <1 | <1 | Toluene Eq. |  | Y | - | Esters
97-87-0 | Propanoic acid, 2-methyl-, butyl ester | 19.39 | 15 | <1 | <1 | <1 | <1 | Toluene Eq. |  | Y | - | Esters
97-88-1 | Butyl methacrylate | 20.37 | 3 | <1 | <1 | <1 | <1 | Toluene Eq. |  | Y | - | Esters | 2200
109-21-7 | Butyric acid n-butyl ester | 20.95 | 130 | 9 | <1 | <1 | <1 | Toluene Eq. |  | Y | - | Esters
106-29-6 | Geranyl butyrate | 22.31 | <1 | <1 | 2 | <1 | <1 | Toluene Eq. |  | Y | - | Esters
816-19-3 | Methyl 2-ethylhexanoate | 22.47 | 15 | 2 | <1 | <1 | <1 | Toluene Eq. |  | Y | - | Esters
7299-91-4 | 2-butenoic acid, butyl ester | 22.63 | 6 | <1 | <1 | <1 | <1 | Toluene Eq. |  | Y | - | Esters
2568-90-3 | Butane, 1,1'-[methylenebis(oxy)]bis- | 23.11 | 14 | <1 | <1 | <1 | <1 | Toluene Eq. |  | Y | - | Esters
103-09-3 | 2-Ethylhexyl acetate | 25.95 | 7 | <1 | <1 | <1 | <1 | Ref. |  | Y | - | Esters | 350 | 350
2121-68-8 | Dimethyl 2,4-dimethylpentanedioate | 26.85 | 1 | <1 | <1 | <1 | <1 | Toluene Eq. |  | Y | - | Esters
77-68-9 | 3-Hydroxy-2,2,4-trimethylpentyl 2-methylpropanoate | 32.7 | 9 | 6 | 4 | <1 | <1 | Ref. |  | Y | - | Esters
141-03-7 | Dibutyl butanedioate | 37.22 | 1 | 1 | 1 | 1 | <1 | Toluene Eq. |  | Y | - | Esters
2155-60-4 | Dibutyl itaconate | 38.06 | <1 | <1 | <1 | 4 | 3 | Toluene Eq. |  | Y | - | Esters
142-96-1 | Butyl ether | 16.76 | 188 | 18 | <1 | <1 | <1 | Toluene Eq. |  | Y | - | Ethers
62625-25-6 | 1-Butoxy-2-ethylhexane | 28.66 | 4 | 1 | <1 | <1 | <1 | Toluene Eq. |  | Y | - | Ethers
29911-28-2 | 1-[(1-Butoxy-2-propanyl)oxy]-2-propanol | 28.88 | 34 | <1 | <1 | <1 | <1 | Ref. |  | Y | - | Ethers | 250 | 250
7289-53-4 | 1-Methoxyundecane | 30.6 | 2 | 1 | <1 | <1 | <1 | Toluene Eq. |  | Y | - | Ethers
107-98-2 | 1-Methoxy-2-propanol | 8.83 | 26 | <1 | <1 | <1 | <1 | Ref. |  | Y | - | Glycols/Glycol ethers | 7900 | 7900
57-55-6 | 1,2-Propylene glycol | 11.21 | <1 | 53 | <1 | <1 | <1 | Ref. |  | Y | - | Glycols/Glycol ethers | 2100 | 2100
111-76-2 | 2-Butoxyethanol | 17.6 | 19 | <1 | <1 | <1 | <1 | Ref. |  | Y | - | Glycols/Glycol ethers | 1600 | 1600
111-90-0 | 2-(2-Ethoxyethoxy)ethanol | 21.08 | 44 | 95 | 19 | <1 | <1 | Toluene Eq. |  | Y | - | Glycols/Glycol ethers | 350 | 350
67-64-1 | Acetone | 5.22 | 11 | 4 | 4 | 2 | 1 | Toluene Eq. | <C6 | Y | - | Ketones | 120000 | 120000
78-93-3 | Methyl ethyl ketone | 6.68 | 4 | 10 | 9 | 2 | <1 | Ref. |  | Y | - | Ketones | 20000 | 20000
96-22-0 | 3-Pentanone | 9.51 | 3 | <1 | <1 | <1 | <1 | Toluene Eq. |  | Y | - | Ketones
565-69-5 | 2-Methyl-3-pentanone | 11.52 | 2 | <1 | <1 | <1 | <1 | Toluene Eq. |  | Y | - | Ketones
141-79-7 | 4-Methylpent-3-en-2-one | 13.38 | 2 | <1 | <1 | <1 | <1 | Toluene Eq. |  | Y | - | Ketones
30536-44-8 | 4-Butoxy-2-butanone | 22.99 | 1 | <1 | <1 | <1 | <1 | Toluene Eq. |  | Y | - | Ketones
98-86-2 | Acetophenone | 23.55 | 58 | 15 | 2 | <1 | <1 | Ref. |  | Y | - | Ketones | 490 | 490
540-97-6 | Dodecamethylcyclohexasiloxane | 30.34 | 6 | <1 | <1 | <1 | <1 | Ref. |  | Y | - | Others | 10000 | 1200
98-82-8 | Cumene | 18.44 | <1 | 7 | <1 | <1 | <1 | Toluene Eq. |  | Y | - | Terpenes | 1700 | 1700
80-56-8 | alpha-Pinene | 18.86 | 3 | 3 | 2 | <1 | 6 | Ref. |  | Y | - | Terpenes | 2500 | 2500
13466-78-9 | 3-Carene | 21.6 | <1 | 2 | <1 | <1 | 3 | Ref. |  | Y | - | Terpenes | 1400 | 1400
| Sum of others |  | 455 | 15 | 13 | 3 | 3
--------------------------------------------------------------------------------------------------------------------------------------------------------------------------
|  |  | 4h | 24h | 3d | 14d | 28d
| Sum VVOC (<C6) |  | 64 | 24 | 26 | 2 | 1
| Sum VOC (C6-C16) |  | 3572 | 591 | 226 | 33 | 56
| Sum SVOC (>C16) |  | 2 | 2 | 3 | 3 | 3
| TVOC (C5-C17) |  | 2839 | 775 | 344 | 135 | 113
| TVOC (C6-C16) |  | 2802 | 743 | 311 | 118 | 103
| Number of compounds identified | 91
| Sum of VOC with unknown LCI | [5 empty] | 3
| Risk factor: ∑(Ci /AgBB LCIi) |  | 1.39 | 0.47 | 0.16 | 0.02 | 0.02

## ID-8
ID-8
Samples Analyzed: 12/04/2024
Data Processed: 18/04/2024
Concentration in μg/m3
--------------------------------------------------------------------------------------------------------------------------------------------------------------------------
CAS# | Preferred Name | RT (min) | 4h | 24h | 3d - 1 L | 3d - 5 L | 3d - 20 L | 14d | Calibration Method | Info. | Safety Data | CMR | Group | EU LCI | LCI AgBB
64-19-7 | Acetic acid | 6.39 | <1 | 14 | <1 | <1 | <1 | <1 | Ref. | <C6 | Y | - | Acids | 1200 | 1200
79-41-4 | Methacrylic acid | 13.18 | <1 | <1 | <1 | <1 | 2 | <1 | Toluene Eq. |  | Y | - | Acids
75-65-0 | tert-Butyl alcohol | 5.56 | 93 | <1 | <1 | <1 | <1 | <1 | Ref. | <C6 | Y | - | Alcohols | 620 | 620
71-36-3 | 1-Butanol | 8.45 | 320 | <1 | <1 | <1 | 15 | <1 | Ref. |  | Y | - | Alcohols | 11000 | 3000
137-32-6 | 2-Methyl-1-butanol | 11.13 | 2 | <1 | <1 | <1 | <1 | <1 | Toluene Eq. |  | Y | - | Alcohols | 730 | 730
1576-96-1 | 2-PENTEN-1-OL, (E)- | 11.61 | 2 | <1 | <1 | <1 | <1 | <1 | Toluene Eq. |  | Y | - | Alcohols
589-55-9 | 4-Heptanol | 17.12 | 2 | <1 | <1 | <1 | <1 | <1 | Toluene Eq. |  | Y | - | Alcohols | 800 | 300
818-81-5 | 2-Methyloctan-1-ol | 18.75 | <1 | <1 | <1 | <1 | 1 | <1 | Toluene Eq. |  | Y | - | Alcohols | 800 | 300
3913-02-8 | 2-Butyloctan-1-ol | 19.87 | <1 | <1 | <1 | <1 | 1 | <1 | Toluene Eq. |  | Y | - | Alcohols | 800 | 300
104-76-7 | 2-Ethyl-1-hexanol | 22.09 | 24 | 11 | 9 | 2 | 11 | <1 | Ref. |  | Y | - | Alcohols | 800 | 300
1070-32-2 | 3-Methyl-1-heptanol | 22.24 | <1 | 1 | <1 | <1 | <1 | <1 | Toluene Eq. |  | Y | - | Alcohols | 800 | 300
111-87-5 | 1-Octanol | 22.24 | <1 | <1 | <1 | <1 | 3 | <1 | Ref. |  | Y | - | Alcohols | 1700 | 1700
20324-33-8 | 1-[2-(2-Methoxy-1-methylethoxy)-1-methylethoxy]-2-propanol | 30.75 | <1 | <1 | <1 | <1 | 5 | <1 | Toluene Eq. |  | Y | - | Alcohols | 1200 | 1200
75-07-0 | Acetaldehyde | [5 empty] | 1 |  |  | <C6 |  | CMR | Aldehydes | 300 | 300
123-72-8 | Butyraldehyde | 6.63 | 13 | <1 | <1 | <1 | <1 | <1 | Ref. | <C6 | Y | - | Aldehydes | 650 | 650
497-03-0 | E-2-Methyl-2-butenal | 8.63 | 5 | <1 | <1 | <1 | <1 | <1 | Toluene Eq. |  | Y | - | Aldehydes
66-25-1 | Hexanal | 13.53 | <1 | <1 | <1 | <1 | <1 | <1 | Ref. |  | Y | - | Aldehydes | 900 | 900
98-01-1 | Furfural | 14.79 | 21 | <1 | <1 | <1 | <1 | <1 | Ref. |  | Y | - | Aldehydes | 10 | 10
123-05-7 | 2-Ethylhexaldehyde | 19.5 | 3 | <1 | <1 | <1 | <1 | <1 | Ref. |  | Y | - | Aldehydes | 900 | 900
100-52-7 | Benzaldehyde | 19.91 | 81 | 2 | 1 | <1 | <1 | <1 | Ref. |  | Y | - | Aldehydes | - | 90
645-62-5 | 2-Ethyl-2-hexenal | 21.1 | 8 | <1 | <1 | <1 | <1 | <1 | Toluene Eq. |  | Y | - | Aldehydes
124-13-0 | Octanal | 21.28 | 1 | <1 | <1 | <1 | <1 | <1 | Toluene Eq. |  | Y | - | Aldehydes | 900 | 900
124-19-6 | Nonanal | 24.69 | 14 | 10 | <1 | <1 | <1 | <1 | Ref. |  | Y | - | Aldehydes | 900 | 900
106-97-8 | Butane | 5.23 | <1 | <1 | <1 | <1 | <1 | <1 | Toluene Eq. | <C6 | Y | - | Aliphatic hydrocarbons
591-76-4 | 2-Methylhexane | 8.49 | <1 | 8 | <1 | <1 | <1 | 2 | Ref. |  | Y | - | Aliphatic hydrocarbons | 14000 | 14000
589-34-4 | 3-Methylhexane | 8.78 | <1 | 9 | <1 | <1 | <1 | <1 | Ref. |  | Y | - | Aliphatic hydrocarbons | 14000 | 14000
822-50-4 | trans-1,2-Dimethylcyclopentane | 9.33 | <1 | 1 | <1 | <1 | <1 | <1 | Toluene Eq. |  | Y | - | Aliphatic hydrocarbons | 14000 | 14000
142-82-5 | Heptane | 9.6 | 8 | 27 | 7 | 1 | <1 | 3 | Ref. |  | Y | - | Aliphatic hydrocarbons | 15000 | 15000
108-87-2 | Methylcyclohexane | 10.6 | <1 | 15 | <1 | <1 | <1 | <1 | Ref. |  | Y | - | Aliphatic hydrocarbons | 8100 | 8100
1678-91-7 | Ethylcyclohexane | 14.99 | 1 | 2 | <1 | <1 | <1 | <1 | Toluene Eq. |  | Y | - | Aliphatic hydrocarbons | 14000 | 14000
111-84-2 | Nonane | 17.46 | <1 | <1 | <1 | <1 | 2 | <1 | Ref. |  | Y | - | Aliphatic hydrocarbons | 6000 | 6000
124-18-5 | Decane | 21.14 | <1 | <1 | <1 | <1 | 5 | <1 | Ref. |  | Y | - | Aliphatic hydrocarbons | 6000 | 6000
2847-72-5 | 4-Methyldecane | 21.9 | <1 | <1 | <1 | <1 | 2 | <1 | Toluene Eq. |  | Y | - | Aliphatic hydrocarbons | 6000 | 6000
1678-93-9 | Butylcyclohexane | 22.44 | <1 | <1 | <1 | <1 | 1 | <1 | Toluene Eq. |  | Y | - | Aliphatic hydrocarbons | 6000 | 6000
6975-98-0 | 2-Methyldecane | 23.34 | <1 | <1 | <1 | <1 | 1 | <1 | Toluene Eq. |  | Y | - | Aliphatic hydrocarbons | 6000 | 6000
372-38-3 | 1,3,5-Trifluorobenzene | 7.34 | 1 | 1 | 2 | <1 | <1 | 1 | Toluene Eq. |  | Y | - | Others
108-88-3 | Toluene | 12.2 | 6 | 2 | 3 | 1 | <1 | 2 | Ref. |  | Y | - | Aromatic hydrocarbons | 3100 | 2900
108-90-7 | Chlorobenzene | 15.43 | 5 | <1 | <1 | <1 | <1 | <1 | Toluene Eq. |  | Y | - | Others
100-41-4 | Ethylbenzene | 15.99 | 30 | 3 | 2 | <1 | 1 | <1 | Ref. |  | Y | - | Aromatic hydrocarbons | 850 | 850
108-38-3 | m-Xylene | 16.34 | 19 | 3 | 2 | <1 | 3 | <1 | Ref. |  | Y | - | Aromatic hydrocarbons | 500 | 500
106-42-3 | p-Xylene | 16.4 | 2 | <1 | <1 | <1 | 2 | <1 | Toluene Eq. |  | Y | - | Aromatic hydrocarbons | 500 | 500
95-47-6 | o-Xylene | 17.24 | <1 | <1 | 1 | <1 | 2 | <1 | Ref. |  | Y | - | Aromatic hydrocarbons | 500 | 500
103-65-1 | Propylbenzene | 19.56 | 15 | 2 | <1 | <1 | <1 | <1 | Toluene Eq. |  | Y | - | Aromatic hydrocarbons | 950 | 950
622-96-8 | 4-Ethyltoluene | 19.83 | 25 | <1 | <1 | <1 | <1 | <1 | Ref. |  | Y | - | Aromatic hydrocarbons |  | 450
2039-93-2 | Benzene, (1-methylenepropyl)- | 23.21 | 2 | <1 | <1 | <1 | <1 | <1 | Toluene Eq. |  | Y | - | Aromatic hydrocarbons
547-63-7 | Propanoic acid, 2-methyl-, methyl ester | 9.13 | 2 | <1 | <1 | <1 | <1 | <1 | Toluene Eq. |  | Y | - | Esters
80-62-6 | Methyl methacrylate | 10.01 | 2 | <1 | <1 | <1 | <1 | <1 | Toluene Eq. |  | Y | - | Esters | 750 | 750
868-57-5 | Methyl 2-methylbutyrate | 12.56 | 1 | <1 | <1 | <1 | <1 | <1 | Toluene Eq. |  | Y | - | Esters
141-32-2 | Butyl acrylate | 17.28 | 279 | 29 | 7 | <1 | <1 | <1 | Ref. |  | Y | - | Esters | 110 | 110
590-01-2 | Butyl propionate | 17.73 | 98 | 4 | <1 | <1 | 3 | <1 | Toluene Eq. |  | Y | - | Esters
97-87-0 | Propanoic acid, 2-methyl-, butyl ester | 19.39 | 2 | <1 | <1 | <1 | <1 | <1 | Toluene Eq. |  | Y | - | Esters
109-21-7 | Butyric acid n-butyl ester | 20.95 | 73 | 6 | 2 | <1 | <1 | <1 | Toluene Eq. |  | Y | - | Esters
103-09-3 | 2-Ethylhexyl acetate | 25.95 | 5 | <1 | <1 | <1 | 10 | <1 | Ref. |  | Y | - | Esters | 350 | 350
925-06-4 | Diisobutyl succinate | 35.18 | <1 | <1 | <1 | <1 | 4 | <1 | Toluene Eq. |  | Y | - | Esters | 35 | 100
142-96-1 | Butyl ether | 16.76 | 93 | 10 | 4 | <1 | 4 | <1 | Toluene Eq. |  | Y | - | Ethers
2461-15-6 | 2-Ethylhexyl glycidyl ether | 28.66 | <1 | <1 | <1 | <1 | 7 | <1 | Toluene Eq. |  | Y | - | Ethers
107-98-2 | 1-Methoxy-2-propanol | 8.83 | 5 | <1 | <1 | <1 | <1 | <1 | Ref. |  | Y | - | Glycols/Glycol ethers | 7900 | 7900
111-76-2 | 2-Butoxyethanol | 17.6 | 18 | <1 | <1 | <1 | <1 | <1 | Ref. |  | Y | - | Glycols/Glycol ethers | 1600 | 1600
112-34-5 | 2-(2-Butoxyethoxy)ethanol | 27.25 | <1 | <1 | <1 | <1 | 24 | <1 | Ref. |  | Y | - | Glycols/Glycol ethers | 350 | 350
67-64-1 | Acetone | 5.22 | 4 | 4 | 4 | <1 | <1 | 2 | Toluene Eq. | <C6 | Y | - | Ketones | 120000 | 120000
78-93-3 | Methyl ethyl ketone | 6.68 | 5 | 10 | 4 | 3 | <1 | 2 | Ref. |  | Y | - | Ketones | 20000 | 20000
98-86-2 | Acetophenone | 23.55 | 3 | <1 | <1 | <1 | <1 | <1 | Ref. |  | Y | - | Ketones | 490 | 490
98-82-8 | Cumene | 18.44 | 22 | 3 | 1 | <1 | <1 | <1 | Toluene Eq. |  | Y | - | Terpenes | 1700 | 1700
80-56-8 | alpha-Pinene | 18.86 | 2 | 3 | <1 | <1 | <1 | <1 | Ref. |  | Y | - | Terpenes | 2500 | 2500
13466-78-9 | 3-Carene | 21.59 | <1 | <1 | <1 | <1 | <1 | <1 | Ref. |  | Y | - | Terpenes | 1400 | 1400
| Sum of others |  | 12 | 2 | <1 | <1 | 24 | <1
---------------------------------------------------------------------------------------------------------------------------------------------------------------------------------------------------------------------------------------------------------------
|  |  | 4h | 24h | 3d - 1 L | 3d - 5 L | 3d - 20 L | 14d
| Sum VVOC (<C6) |  | 1 | 2 | 3 | 4 | 6 | 6
| Sum VOC (C6-C16) |  | 1305 | 172 | 50 | 7 | 126 | 12
| Sum SVOC (>C16) |  | 1 | 2 | 3 | 4 | 5 | 6
| TVOC (C5-C17) |  | 1126 | 286 | 194 | 41 | 192 | 104
| TVOC (C6-C16) |  | 1096 | 263 | 176 | 38 | 177 | 93
| Number of compounds identified | 65
Sum of VOC with unknown LCI
| Risk factor: ∑(Ci /AgBB LCIi) |  | 6.12 | 0.37 | 0.12 | 0.01 | 0.21 | 0
Notes:
Value of blind has been deducted from sample values.
For values marked in red, the measured concentration exceeds the LCI value.

## ID-9
ID-9
Samples Analyzed: 12/04/2024
Data Processed: 23/04/2024
Concentration in μg/m3
--------------------------------------------------------------------------------------------------------------------------------------------------------------------------
CAS# | Preferred Name | RT (min) | 4h | 24h | 3d | 14d | 28d | Calibration Method | Info. | Safety Data | CMR | Group | EU LCI | LCI AgBB
64-19-7 | Acetic acid | 6.42 | 13 | <1 | <1 | <1 | <1 | Ref. | <C6 | Y | - | Acids | 1200 | 1200
79-41-4 | Methacrylic acid | 12.67 | 16 | <1 | <1 | <1 | <1 | Toluene Eq. |  | Y | - | Acids
3302-10-1 | 3,5,5-Trimethylhexanoic acid | 25.43 | <1 | <1 | <1 | <1 | <1 | Toluene Eq. |  | Y | - | Acids
4331-54-8 | 4-Methylcyclohexanecarboxylic acid | 32.47 | <1 | <1 | <1 | <1 | 2 | Toluene Eq. |  | Y | - | Acids
71-36-3 | 1-Butanol | 8.47 | 11 | 22 | 13 | <1 | 4 | Ref. |  | Y | - | Alcohols | 11000 | 3000
1653-40-3 | 6-Methyl-1-heptanol | 20.77 | <1 | <1 | <1 | <1 | 2 | Toluene Eq. |  | Y | - | Alcohols | 800 | 300
104-76-7 | 2-Ethyl-1-hexanol | 22.09 | 14 | 12 | 12 | 8 | 12 | Ref. |  | Y | - | Alcohols | 800 | 300
1070-32-2 | 3-Methyl-1-heptanol | 22.24 | <1 | <1 | <1 | 2 | 6 | Toluene Eq. |  | Y | - | Alcohols | 800 | 300
100-51-6 | Benzyl alcohol | 22.38 | <1 | <1 | <1 | 8 | <1 | Ref. |  | Y | - | Alcohols | 440 | 440
57803-73-3 | (5S)-5-Methylheptan-1-ol | 22.56 | <1 | <1 | <1 | <1 | 1 | Toluene Eq. |  | Y | - | Alcohols | 800 | 300
111-87-5 | 1-Octanol | 23.51 | <1 | <1 | <1 | <1 | <1 | Ref. |  | Y | - | Alcohols | 1700 | 1700
112-30-1 | 1-Decanol | 29.74 | <1 | <1 | <1 | 2 | 8 | Toluene Eq. |  | Y | - | Alcohols | 800 | 1700
112-53-8 | 1-Dodecanol | 35.19 | <1 | <1 | <1 | 1 | 7 | Toluene Eq. |  | Y | - | Alcohols | 800 | 1700
75-07-0 | Acetaldehyd |  |  |  | 2 |  |  |  | <C6 |  | CMR | Aldehydes | 300 | 300
66-25-1 | Hexanal | 13.52 | 4 | 2 | 8 | 1 | 5 | Ref. |  | Y | - | Aldehydes | 900 | 900
123-05-7 | 2-Ethylhexaldehyde | 19.51 | <1 | <1 | <1 | <1 | 1 | Ref. |  | Y | - | Aldehydes | 900 | 900
100-52-7 | Benzaldehyde | 19.91 | 3 | <1 | <1 | 4 | 10 | Ref. |  | Y | - | Aldehydes | - | 90
645-62-5 | 2-Ethyl-2-hexenal | 21.09 | <1 | <1 | <1 | <1 | 2 | Toluene Eq. |  | Y | - | Aldehydes
124-19-6 | Nonanal | 24.69 | 14 | 9 | 27 | 12 | 17 | Ref. |  | Y | - | Aldehydes | 900 | 900
112-31-2 | Decanal | 27.86 | 42 | 42 | 43 | 28 | 15 | Ref. |  | Y | - | Aldehydes | 900 | 900
589-34-4 | 3-Methylhexane | 8.78 | <1 | <1 | 14 | <1 | 1 | Ref. |  | Y | - | Aliphatic hydrocarbons | 14000 | 14000
142-82-5 | Heptane | 9.6 | 9 | 6 | 38 | 3 | 2 | Ref. |  | Y | - | Aliphatic hydrocarbons | 15000 | 15000
108-87-2 | Methylcyclohexane | 10.6 | <1 | <1 | 18 | <1 | <1 | Ref. |  | Y | - | Aliphatic hydrocarbons | 8100 | 8100
1678-91-7 | Ethylcyclohexane | 14.99 | <1 | <1 | 11 | 4 | 7 | Toluene Eq. |  | Y | - | Aliphatic hydrocarbons | 14000 | 14000
124-18-5 | Decane | 21.14 | <1 | <1 | <1 | <1 | 1 | Ref. |  | Y | - | Aliphatic hydrocarbons | 6000 | 6000
2847-72-5 | 4-Methyldecane | 21.9 | <1 | <1 | <1 | <1 | <1 | Toluene Eq. |  | Y | - | Aliphatic hydrocarbons | 6000 | 6000
1120-21-4 | Undecane | 24.52 | <1 | <1 | 5 | <1 | 2 | Ref. |  | Y | - | Aliphatic hydrocarbons | 6000 | 6000
629-59-4 | Tetradecane | 33.28 | <1 | <1 | <1 | <1 | 2 | Ref. |  | Y | - | Aliphatic hydrocarbons | 6000 | 6000
544-76-3 | Hexadecane | 38.25 | <1 | <1 | <1 | <1 | 1 | Ref. |  | Y | - | Aliphatic hydrocarbons | 6000 | 6000
629-78-7 | Heptadecane | 39.98 | <1 | <1 | <1 | <1 | 2 | Ref. | >C16 | Y | - | Aliphatic hydrocarbons | - | 1000
593-45-3 | Octadecane | 41.22 | <1 | <1 | <1 | <1 | 4 | Toluene Eq. | >C16 | Y | - | Aliphatic hydrocarbons | - | 1000
629-92-5 | Nonadecane | 42.17 | <1 | <1 | <1 | 2 | 8 | Toluene Eq. | >C16 | Y | - | Aliphatic hydrocarbons | - | 1000
112-95-8 | Eicosane | 42.96 | <1 | <1 | <1 | 2 | 1 | Toluene Eq. | >C16 | Y | - | Aliphatic hydrocarbons | - | 1000
372-38-3 | 1,3,5-Trifluorobenzene | 7.34 | 4 | <1 | 2 | <1 | <1 | Toluene Eq. |  | Y | - | Others
108-88-3 | Toluene | 12.2 | 4 | 4 | 15 | 8 | 12 | Ref. |  | Y | - | Aromatic hydrocarbons | 3100 | 2900
100-41-4 | Ethylbenzene | 15.99 | <1 | <1 | <1 | <1 | 8 | Ref. |  | Y | - | Aromatic hydrocarbons | 850 | 850
108-38-3 | m-Xylene | 15.99 | <1 | <1 | 4 | 4 | <1 | Ref. |  | Y | - | Aromatic hydrocarbons | 500 | 500
95-47-6 | o-Xylene | 16.34 | <1 | <1 | 4 | 4 | 7 | Ref. |  | Y | - | Aromatic hydrocarbons | 500 | 500
106-42-3 | p-Xylene | 17.24 | <1 | <1 | 4 | <1 | 7 | Ref. |  | Y | - | Aromatic hydrocarbons | 500 | 500
300-57-2 | Allylbenzene | 19.27 | <1 | <1 | <1 | <1 | 1 | Toluene Eq. |  | Y | - | Aromatic hydrocarbons
103-65-1 | Propylbenzene | 19.56 | <1 | <1 | <1 | 3 | 7 | Toluene Eq. |  | Y | - | Aromatic hydrocarbons | 950 | 950
620-14-4 | 3-Ethyltoluene | 19.82 | <1 | <1 | <1 | <1 | 2 | Ref. |  | Y | - | Aromatic hydrocarbons |  | 450
95-63-6 | 1,2,4-Trimethylbenzene | 21.05 | <1 | <1 | <1 | <1 | 2 | Ref. |  | Y | - | Aromatic hydrocarbons | 450 | 450
91-57-6 | 2-Methylnaphthalene | 30.87 | <1 | <1 | <1 | <1 | 2 | Toluene Eq. |  | Y | - | Aromatic hydrocarbons
141-32-2 | Butyl acrylate | 17.27 | <1 | <1 | <1 | 22 | 45 | Ref. |  | Y | - | Esters | 110 | 110
590-01-2 | Butyl propionate | 17.73 | <1 | <1 | <1 | 3 | 7 | Toluene Eq. |  | Y | - | Esters
109-21-7 | Butyric acid n-butyl ester | 20.94 | <1 | <1 | <1 | 6 | 15 | Toluene Eq. |  | Y | - | Esters
103-09-3 | 2-Ethylhexyl acetate | 25.95 | 9 | <1 | <1 | <1 | 2 | Ref. |  | Y | - | Esters | 350 | 350
627-93-0 | Dimethyl adipate | 28.77 | <1 | <1 | <1 | <1 | 3 | Ref. |  | Y | - | Esters | 50 | 50
925-06-4 | Diisobutyl succinate | 35.18 | 63 | 38 | 18 | <1 | <1 | Toluene Eq. |  | Y | - | Esters | 35 | 100
23676-09-7 | Benzoic acid, 4-ethoxy-, ethyl ester | 36.55 | <1 | <1 | <1 | <1 | 4 | Toluene Eq. |  | Y | - | Esters
141-04-8 | Diisobutyl adipate | 39.7 | 6 | 16 | 25 | <1 | <1 | Toluene Eq. | >C16 | Y | - | Esters
105-99-7 | Dibutyl adipate | 40.8 | 47 | 182 | 227 | <1 | <1 | Toluene Eq. | >C16 | Y | - | Esters
55194-81-5 | Octan-2-yl hexadecanoate | 46.37 | <1 | 4 | <1 | <1 | 8 | Toluene Eq. | >C16 | Y | - | Esters
142-96-1 | Butyl ether | 16.76 | <1 | <1 | <1 | 10 | 18 | Toluene Eq. |  | Y | - | Ethers
62625-25-6 | 1-Butoxy-2-ethylhexane | 28.66 | 9 | <1 | <1 | <1 | <1 | Toluene Eq. |  | Y | - | Ethers
111-76-2 | 2-Butoxyethanol | 17.59 | <1 | <1 | <1 | <1 | 5 | Ref. |  | Y | - | Glycols/Glycol ethers | 1600 | 1600
112-34-5 | 2-(2-Butoxyethoxy)ethanol | 27.21 | 289 | 69 | 65 | 38 | 52 | Ref. |  | Y | - | Glycols/Glycol ethers | 350 | 350
122-99-6 | 2-Phenoxyethanol | 28.32 | <1 | <1 | <1 | 2 | <1 | Toluene Eq. |  | Y | - | Glycols/Glycol ethers | 60 | 60
126-86-3 | 2,4,7,9-Tetramethyl-5-decyne-4,7-diol | 33.44 | <1 | <1 | <1 | <1 | 3 | Toluene Eq. |  | Y | - | Glycols/Glycol ethers
67-64-1 | Acetone | 5.22 | 5 | 4 | 5 | 2 | 1 | Toluene Eq. | <C6 | Y | - | Ketones | 120000 | 120000
78-93-3 | Methyl ethyl ketone | 6.68 | 5 | 5 | 4 | 3 | 3 | Ref. |  | Y | - | Ketones | 20000 | 20000
108-10-1 | 4-Methyl-2-pentanone | 11.1 | <1 | <1 | <1 | <1 | 2 | Ref. |  | Y | - | Ketones | 1000 | 1000
98-86-2 | Acetophenone | 23.55 | <1 | <1 | <1 | <1 | 3 | Ref. |  | Y | - | Ketones | 490 | 490
2682-20-4 | 2-Methyl-3(2H)-isothiazolone | 26.88 | <1 | <1 | <1 | <1 | 17 | Ref. |  | Y | - | Others | 100 | 100
719-22-2 | 2,6-Bis-(1,1-dimethylethyl)-2,5-cyclohexadiene-1,4-dione | 35.11 | <1 | <1 | <1 | 4 | 23 | Toluene Eq. |  | Y | - | Others
84-66-2 | Diethyl phthalate | 38.08 | <1 | <1 | <1 | <1 | <1 | Toluene Eq. |  | Y | - | Others
14905-56-7 | 2,6,10-Trimethyltetradecane | 42.07 | <1 | <1 | <1 | <1 | 2 | Toluene Eq. | >C16 | Y | - | Aliphatic hydrocarbons | - | 1000
98-82-8 | Cumene | 18.43 | <1 | <1 | <1 | 4 | 9 | Toluene Eq. |  | Y | - | Terpenes | 1700 | 1700
13466-78-9 | 3-Carene | 21.6 | <1 | <1 | 10 | <1 | <1 | Ref. |  | Y | - | Terpenes | 1400 | 1400
| Sum of others |  | 386 | 454 | 456 | 12 | 63
----------------------------------------------------------------------------------------------------------------------------------------------------------------------------------------------------------------------------------------------------------------------------------------------------------------------------------------------------------------
|  |  | 4h | 24h | 3d | 14d | 28d
| Sum VVOC (<C6) |  | 18 | 4 | 7 | 2 | 1
| Sum VOC (C6-C16) |  | 620 | 310 | 411 | 192 | 425 |  |  | #REF! | #REF!
| Sum SVOC (>C16) |  | 315 | 555 | 614 | 8 | 29
| TVOC (C5-C17) |  | 1118 | 791 | 941 | 286 | 585
| TVOC (C6-C16) |  | 805 | 380 | 508 | 267 | 557
| Number of compounds identified | 70
| Sum of VOC with unknown LCI |  |  |  |  | 36 | 77
| Risk factor: ∑(Ci /AgBB LCIi) |  | 1.64 | 0.69 | 0.55 | 0.51 | 1.12
Notes:
Value of blind has been deducted from sample values.
For values marked in red, the measured concentration exceeds the LCI value.

## ID-10
ID-10
Samples Analyzed: 05/03/2024
Data Processed: 08/03/2024
Concentration in μg/m3
--------------------------------------------------------------------------------------------------------------------------------------------------------------------------
CAS# | Preferred Name | RT (min) | 4h | 24h | 3d | 14d | 28d | Calibration Method | Info. | Safety Data | CMR | Group | EU LCI | LCI AgBB
103604-31-5 | cyclopropanecarboxylic acid, 2-ethylhexyl ester | 22.14 | <1 | <1 | <1 | <1 | <1 | Toluene Eq. |  | Y | - | Acids
67-63-0 | Isopropanol | 5.25 | 433 | <1 | <1 | <1 | <1 | Ref. | <C6, Outside calibration curve | Y | - | Alcohols |  | -
78-83-1 | 2-Methyl-1-propanol | 7.45 | 15 | <1 | <1 | <1 | <1 | Ref. |  | Y | - | Alcohols | 11000 | 11000
71-36-3 | 1-Butanol | 8.45 | 231 | <1 | <1 | 3 | 1 | Ref. |  | Y | - | Alcohols | 11000 | 3000
137-32-6 | 2-Methyl-1-butanol | 11.13 | 4 | <1 | <1 | <1 | <1 | Toluene Eq. |  | Y | - | Alcohols | 730 | 730
1576-96-1 | 2-PENTEN-1-OL, (E)- | 11.61 | 5 | <1 | <1 | <1 | <1 | Toluene Eq. |  | Y | - | Alcohols
1653-40-3 | 6-Methyl-1-heptanol | 20.78 | <1 | 2 | <1 | <1 | <1 | Toluene Eq. |  | Y | - | Alcohols | 800 | 300
104-76-7 | 2-Ethyl-1-hexanol | 22.1 | 91 | 17 | <1 | 6 | <1 | Ref. |  | Y | - | Alcohols | 800 | 300
1070-32-2 | 3-Methyl-1-heptanol | 22.25 | <1 | 3 | <1 | 2 | 1 | Toluene Eq. |  | Y | - | Alcohols | 800 | 300
817-91-4 | 4-Methyl-1-heptanol | 22.34 | 2 | 3 | <1 | 1 | 1 | Toluene Eq. |  | Y | - | Alcohols | 800 | 300
50-00-0 | Formaldehyd |  |  |  | <1 |  | <1 |  | <C6 |  | CMR | Aldehydes | 100 | 100
75-07-0 | Acetaldehyd |  |  |  | <1 |  | 1 |  | <C6 |  | CMR | Aldehydes | 300 | 300
123-72-8 | Butyraldehyde | 6.64 | 6 | <1 | <1 | <1 | <1 | Ref. |  | Y | - | Aldehydes | 650 | 650
922-63-4 | 2-Methylenebutanal | 8.64 | 2 | <1 | <1 | <1 | <1 | Toluene Eq. |  | Y | - | Aldehydes
100-52-7 | Benzaldehyde | 19.92 | 177 | 3 | <1 | <1 | <1 | Ref. |  | Y | - | Aldehydes | - | 90
5988-91-0 | 3,7-Dimethyloctanal | 21.91 | <1 | <1 | <1 | 2 | <1 | Toluene Eq. |  | Y | - | Aldehydes
124-19-6 | Nonanal | 24.71 | <1 | <1 | <1 | 19 | <1 | Ref. |  | Y | - | Aldehydes | 900 | 900
112-31-2 | Decanal | 27.87 | <1 | <1 | <1 | 33 | <1 | Ref. |  | Y | - | Aldehydes | 900 | 900
591-76-4 | 2-Methylhexane | 8.5 | <1 | 2 | <1 | <1 | <1 | Ref. |  | Y | - | Aliphatic hydrocarbons | 14000 | 14000
142-82-5 | Heptane | 9.61 | 27 | 36 | 28 | 13 | 1 | Ref. |  | Y | - | Aliphatic hydrocarbons | 15000 | 15000
124-18-5 | Decane | 21.15 | 2 | <1 | <1 | 1 | <1 | Ref. |  | Y | - | Aliphatic hydrocarbons | 6000 | 6000
7058-01-7 | sec-Butylcyclohexane | 22.45 | <1 | <1 | <1 | 1 | <1 | Toluene Eq. |  | Y | - | Aliphatic hydrocarbons | 6000 | 6000
6975-98-0 | 2-Methyldecane | 23.35 | <1 | <1 | <1 | 1 | <1 | Toluene Eq. |  | Y | - | Aliphatic hydrocarbons | 6000 | 6000
493-02-7 | trans-Decahydronaphthalene | 23.5 | <1 | <1 | <1 | 2 | <1 | Toluene Eq. |  | Y | - | Aliphatic hydrocarbons | 6000 | 6000
1120-21-4 | Undecane | 24.53 | <1 | <1 | <1 | 5 | <1 | Ref. |  | Y | - | Aliphatic hydrocarbons | 6000 | 6000
2958-76-1 | 2-Methyldecalin | 25.86 | <1 | <1 | <1 | 2 | <1 | Toluene Eq. |  | Y | - | Aliphatic hydrocarbons | 6000 | 6000
112-41-4 | 1-Dodecene | 27.4 | 7 | 7 | <1 | <1 | <1 | Ref. |  | Y | - | Aliphatic hydrocarbons |  | 750
112-40-3 | Dodecane | 27.65 | <1 | <1 | <1 | 2 | <1 | Ref. |  | Y | - | Aliphatic hydrocarbons | 6000 | 6000
372-38-3 | 1,3,5-Trifluorobenzene | 7.34 | 2 | 3 | 2 | 1 | <1 | Toluene Eq. |  | Y | - | Others
108-88-3 | Toluene | 12.21 | 3 | 3 | 4 | 3 | 1 | Ref. |  | Y | - | Aromatic hydrocarbons | 3100 | 2900
100-41-4 | Ethylbenzene | 16 | 16 | <1 | <1 | <1 | <1 | Ref. |  | Y | - | Aromatic hydrocarbons | 850 | 850
108-38-3 | m-Xylene | 16.35 | <1 | <1 | <1 | <1 | <1 | Ref. |  | Y | - | Aromatic hydrocarbons | 500 | 500
100-42-5 | Styrene | 17.21 | 16 | <1 | <1 | <1 | <1 | Ref. |  | Y | - | Aromatic hydrocarbons | 250 | 250
873-49-4 | Cyclopropylbenzene | 19.28 | 3 | <1 | <1 | <1 | <1 | Toluene Eq. |  | Y | - | Aromatic hydrocarbons |  | 450
103-65-1 | Propylbenzene | 19.58 | 9 | <1 | <1 | <1 | <1 | Toluene Eq. |  | Y | - | Aromatic hydrocarbons | 950 | 950
620-14-4 | 3-Ethyltoluene | 19.84 | 49 | <1 | <1 | <1 | <1 | Ref. |  | Y | - | Aromatic hydrocarbons |  | 450
108-95-2 | Phenol | 20.24 | 3 | <1 | <1 | <1 | <1 | Ref. |  | Y | - | Aromatic hydrocarbons | 70 | 70
526-73-8 | 1,2,3-Trimethylbenzene | 21.06 | 2 | <1 | <1 | <1 | <1 | Ref. |  | Y | - | Aromatic hydrocarbons | 450 | 450
300-57-2 | Allylbenzene | 22.22 | 11 | <1 | <1 | <1 | <1 | Toluene Eq. |  | Y | - | Aromatic hydrocarbons
6683-51-8 | 2-Methyl-4-phenyl-1-butene | 25.92 | 18 | 4 | <1 | <1 | <1 | Toluene Eq. |  | Y | - | Aromatic hydrocarbons
91-57-6 | 2-Methylnaphthalene | 30.89 | <1 | <1 | <1 | <1 | <1 | Toluene Eq. |  | Y | - | Aromatic hydrocarbons
590-01-2 | Butyl propionate | 17.74 | 8 | <1 | <1 | <1 | <1 | Toluene Eq. |  | Y | - | Esters
97-87-0 | Propanoic acid, 2-methyl-, butyl ester | 19.4 | 2 | <1 | <1 | <1 | <1 | Toluene Eq. |  | Y | - | Esters
109-21-7 | Butyric acid n-butyl ester | 20.95 | 58 | 2 | <1 | <1 | <1 | Toluene Eq. |  | Y | - | Esters
7299-91-4 | 2-butenoic acid, butyl ester | 22.64 | 10 | <1 | <1 | <1 | <1 | Toluene Eq. |  | Y | - | Esters
2568-90-3 | Butane, 1,1'-[methylenebis(oxy)]bis- | 23.12 | 6 | <1 | <1 | <1 | <1 | Toluene Eq. |  | Y | - | Esters
77-68-9 | 3-Hydroxy-2,2,4-trimethylpentyl 2-methylpropanoate | 32.72 | 3 | <1 | <1 | <1 | <1 | Ref. |  | Y | - | Esters
142-96-1 | Butyl ether | 16.77 | 33 | <1 | <1 | <1 | <1 | Toluene Eq. |  | Y | - | Ethers
127-18-4 | Tetrachloroethylene | 13.77 | 2 | 3 | 2 | 1 | <1 | Ref. |  | Y | - | Halocarbons | 80
67-64-1 | Acetone | 5.22 | <1 | 6 | 3 | 2 | 1 | Toluene Eq. | <C6 | Y | - | Ketones | 120000 | 120000
78-93-3 | Methyl ethyl ketone | 6.69 | 4 | 5 | <1 | 6 | 1 | Ref. |  | Y | - | Ketones | 20000 | 20000
565-61-7 | 3-Methyl-2-pentanone | 6.71 | <1 | <1 | <1 | <1 | <1 | Toluene Eq. |  | Y | - | Ketones
3470-98-2 | 2-Pyrrolidinone, 1-butyl- | 30.31 | <1 | <1 | <1 | 1 | 2 | Toluene Eq. |  | Y | - | Others |  | 500
719-22-2 | 2,6-Bis-(1,1-dimethylethyl)-2,5-cyclohexadiene-1,4-dione | 35.13 | <1 | <1 | <1 | <1 | 1 | Toluene Eq. |  | Y | - | Others
84-66-2 | Diethyl phthalate | 38.09 | <1 | <1 | <1 | 4 | <1 | Toluene Eq. |  | Y | - | Others
98-82-8 | Cumene | 18.45 | 6 | <1 | <1 | <1 | <1 | Toluene Eq. |  | Y | - | Terpenes | 1700 | 1700
80-56-8 | alpha-Pinene | 18.87 | 2 | <1 | <1 | 1 | <1 | Ref. |  | Y | - | Terpenes | 2500 | 2500
| Sum of others |  | 32 | 7 | 0 | 1 | 0
--------------------------------------------------------------------------------------------------------------------------------------------------------------------------
|  |  | 4h | 24h | 3d | 14d | 28d
| Sum VVOC (<C6) |  | 433 | 6 | 3 | 2 | 2
| Sum VOC (C6-C16) |  | 865 | 97 | 34 | 110 | 10
| Sum SVOC (>C16) |  | 0 | 0 | 0 | 0 | 0
| TVOC (C5-C17) |  | 847 | 313 | 129 | 236 | 68
| TVOC (C6-C16) |  | 807 | 290 | 115 | 223 | 63
| Number of compounds identified | 57
| Sum of VOC with unknown LCI | [5 empty] | 1
| Risk factor: ∑(Ci /AgBB LCIi) |  | 2.64 | 0.13 | 0 | 0.1 | 0.01
Notes:
Value of blind has been deducted from sample values.
For values marked in red, the measured concentration exceeds the LCI value.

## ID-11
ID-11
Samples Analyzed: 06/03/2024
Data Processed: 12/03/2024
Concentration in μg/m3
--------------------------------------------------------------------------------------------------------------------------------------------------------------------------
CAS# | Preferred Name | RT (min) | 4h | 24h | 3d | 14d | 28d | Calibration Method | Info. | Safety Data | CMR | Group | EU LCI | LCI AgBB
103604-31-5 | cyclopropanecarboxylic acid, 2-ethylhexyl ester | 22.14 | <1 | <1 | <1 | <1 | <1 | Toluene Eq. |  | Y | - | Acids
4331-54-8 | 4-Methylcyclohexanecarboxylic acid | 32.49 | <1 | <1 | <1 | 1 | <1 | Toluene Eq. |  | Y | - | Acids
67-63-0 | Isopropanol | 5.25 | 444 | <1 | <1 | <1 | <1 | Ref. | <C6 | Y | - | Alcohols |  | -
75-65-0 | tert-Butyl alcohol | 5.56 | 155 | <1 | <1 | <1 | <1 | Ref. | <C6 | Y | - | Alcohols | 620 | 620
78-83-1 | 2-Methyl-1-propanol | 7.45 | 25 | <1 | <1 | <1 | <1 | Ref. |  | Y | - | Alcohols | 11000 | 11000
71-36-3 | 1-Butanol | 8.49 | 286 | 6 | <1 | <1 | <1 | Ref. |  | Y | - | Alcohols | 11000 | 3000
137-32-6 | 2-Methyl-1-butanol | 11.13 | 7 | <1 | <1 | <1 | <1 | Toluene Eq. |  | Y | - | Alcohols | 730 | 730
1576-96-1 | 2-Penten-1-ol, (e)- | 11.61 | 1 | <1 | <1 | <1 | <1 | Toluene Eq. |  | Y | - | Alcohols
589-55-9 | 4-Heptanol | 17.13 | 4 | <1 | <1 | <1 | <1 | Toluene Eq. |  | Y | - | Alcohols
1653-40-3 | 6-Methyl-1-heptanol | 20.78 | <1 | <1 | <1 | <1 | <1 | Toluene Eq. |  | Y | - | Alcohols
104-76-7 | 2-Ethyl-1-hexanol | 22.1 | 169 | 25 | 14 | 6 | <1 | Ref. |  | Y | - | Alcohols | 800 | 300
1070-32-2 | 3-Methyl-1-heptanol | 22.25 | 10 | 2 | <1 | 2 | 1 | Toluene Eq. |  | Y | - | Alcohols
817-91-4 | 4-Methyl-1-heptanol | 22.34 | <1 | <1 | <1 | <1 | 1 | Toluene Eq. |  | Y | - | Alcohols
143-08-8 | 1-Nonanol | 26.74 | 7 | 2 | <1 | <1 | <1 | Toluene Eq. |  | Y | - | Alcohols
50-00-0 | Formaldehyde |  |  |  | 1 |  | <1 |  | <C6 |  | CMR | Aldehydes | 100 | 100
75-07-0 | Acetaldehyde |  |  |  | <1 |  | 1 |  | <C6 |  | CMR | Aldehydes | 300 | 300
123-72-8 | Butyraldehyde | 6.64 | 7 | 7 | <1 | <1 | <1 | Ref. |  | Y | - | Aldehydes | 650 | 650
1115-11-3 | 2-Methyl-2-butenal | 8.64 | 2 | <1 | <1 | <1 | <1 | Toluene Eq. |  | Y | - | Aldehydes
98-01-1 | Furfural | 14.81 | 4 | <1 | <1 | <1 | <1 | Ref. |  | Y | - | Aldehydes | 10 | 10
100-52-7 | Benzaldehyde | 19.91 | 133 | 4 | <1 | <1 | <1 | Ref. |  | Y | - | Aldehydes | - | 90
5988-91-0 | 3,7-Dimethyloctanal | 21.91 | <1 | <1 | <1 | 1 | <1 | Toluene Eq. |  | Y | - | Aldehydes
124-19-6 | Nonanal | 24.71 | 14 | 16 | 14 | 11 | 3 | Ref. |  | Y | - | Aldehydes | 900 | 900
112-54-9 | Dodecanal | 33.58 | 3 | 2 | <1 | <1 | <1 | Toluene Eq. |  | Y | - | Aldehydes
142-82-5 | Heptane | 9.61 | 30 | 37 | 46 | 13 | 1 | Ref. |  | Y | - | Aliphatic hydrocarbons | 15000 | 15000
1678-91-7 | Ethylcyclohexane | 15.01 | <1 | <1 | <1 | <1 | <1 | Toluene Eq. |  | Y | - | Aliphatic hydrocarbons
629-20-9 | 1,3,5,7-Cyclooctatetraene | 17.21 | 3 | 2 | <1 | <1 | <1 | Toluene Eq. |  |  | - | Aliphatic hydrocarbons
124-18-5 | Decane | 21.15 | 15 | 7 | 2 | 1 | <1 | Ref. |  | Y | - | Aliphatic hydrocarbons
1002-17-1 | 2,9-Dimethyldecane | 22.35 | <1 | <1 | <1 | 1 | <1 | Toluene Eq. |  | Y | - | Aliphatic hydrocarbons
7058-01-7 | sec-Butylcyclohexane | 22.45 | <1 | <1 | <1 | 1 | <1 | Toluene Eq. |  | Y | - | Aliphatic hydrocarbons
6975-98-0 | 2-Methyldecane | 23.35 | <1 | <1 | <1 | 2 | <1 | Toluene Eq. |  | Y | - | Aliphatic hydrocarbons
493-02-7 | trans-Decahydronaphthalene | 23.5 | <1 | <1 | <1 | 2 | <1 | Toluene Eq. |  | Y | - | Aliphatic hydrocarbons
62238-33-9 | cyclohexane, 1-ethyl-2-propyl- | 24.38 | <1 | <1 | <1 | 1 | <1 | Toluene Eq. |  | Y | - | Aliphatic hydrocarbons
1120-21-4 | Undecane | 24.53 | 2 | 2 | <1 | 6 | <1 | Ref. |  | Y | - | Aliphatic hydrocarbons
3983-03-7 | Cyclohexene, 1-(2-methylpropyl)- | 25 | <1 | <1 | <1 | 1 | <1 | Toluene Eq. |  | Y | - | Aliphatic hydrocarbons
108-88-3 | Toluene | 12.21 | 26 | 4 | 5 | 3 | 1 | Ref. |  | Y | - | Aromatic hydrocarbons | 3100 | 2900
108-38-3 | m-Xylene | 16.35 | <1 | <1 | <1 | 1 | <1 | Ref. |  | Y | - | Aromatic hydrocarbons | 500 | 500
91-57-6 | 2-Methylnaphthalene | 30.89 | <1 | <1 | <1 | <1 | <1 | Toluene Eq. |  | Y | - | Aromatic hydrocarbons
80-62-6 | Methyl methacrylate | 10.01 | 9 | <1 | <1 | <1 | <1 | Toluene Eq. |  | Y | - | Esters | 750 | 750
868-57-5 | Methyl 2-methylbutyrate | 12.57 | 5 | <1 | <1 | <1 | <1 | Toluene Eq. |  | Y | - | Esters
141-32-2 | Butyl acrylate | 17.29 | 112 | <1 | <1 | <1 | <1 | Ref. |  | Y | - | Esters | 110 | 110
590-01-2 | Butyl propionate | 17.74 | 183 | 3 | <1 | <1 | <1 | Toluene Eq. |  | Y | - | Esters
97-85-8 | Isobutyl isobutyrate | 17.99 | 2 | <1 | <1 | <1 | <1 | Toluene Eq. |  | Y | - | Esters
97-87-0 | Propanoic acid, 2-methyl-, butyl ester | 19.4 | 38 | <1 | <1 | <1 | <1 | Toluene Eq. |  | Y | - | Esters
539-90-2 | Isobutyl butyrate | 19.52 | 5 | <1 | <1 | <1 | <1 | Toluene Eq. |  | Y | - | Esters
109-21-7 | Butyric acid n-butyl ester | 20.95 | 165 | 5 | <1 | <1 | <1 | Toluene Eq. |  | Y | - | Esters
7299-91-4 | 2-butenoic acid, butyl ester | 22.63 | 32 | <1 | <1 | <1 | <1 | Toluene Eq. |  | Y | - | Esters
2568-90-3 | Butane, 1,1'-[methylenebis(oxy)]bis- | 23.12 | 19 | <1 | <1 | <1 | <1 | Toluene Eq. |  | Y | - | Esters
142-96-1 | Butyl ether | 16.77 | 178 | 7 | 2 | <1 | <1 | Toluene Eq. |  | Y | - | Ethers
67-64-1 | Acetone | 5.23 | <1 | 4 | 5 | 2 | 1 | Toluene Eq. | <C6 | Y | - | Ketones | 120000 | 120000
78-93-3 | Methyl ethyl ketone | 6.69 | 8 | 8 | 10 | 6 | 3 | Ref. |  | Y | - | Ketones | 20000 | 20000
565-61-7 | 3-Methyl-2-pentanone | 6.71 | <1 | <1 | <1 | <1 | <1 | Toluene Eq. |  | Y | - | Ketones
96-22-0 | 3-Pentanone | 9.52 | 2 | <1 | <1 | <1 | <1 | Toluene Eq. |  | Y | - | Ketones
123-19-3 | 4-Heptanone | 16.36 | 40 | <1 | <1 | <1 | <1 | Toluene Eq. |  | Y | - | Ketones
15726-15-5 | 3-Methylheptan-4-one | 18.45 | 95 | <1 | <1 | <1 | <1 | Toluene Eq. |  | Y | - | Ketones
98-86-2 | Acetophenone | 23.56 | 2 | 2 | <1 | <1 | <1 | Ref. |  | Y | - | Ketones | 490 | 490
693-54-9 | 2-Decanone | 27.4 | 1 | <1 | <1 | <1 | <1 | Toluene Eq. |  | Y | - | Ketones
372-38-3 | 1,3,5-Trifluorobenzene | 7.34 | 2 | 3 | 3 | 1 | <1 | Toluene Eq. |  | Y | - | Others
1066-42-8 | Dimethylsilanediol | 9.16 | 11 | 8 | 6 | 7 | <1 | Toluene Eq. |  | Y | - | Others
556-67-2 | Octamethylcyclotetrasiloxane | 20.3 | 21 | 10 | 7 | 4 | <1 | Ref. |  | Y | - | Others | 116000 | 1200
541-02-6 | Decamethylcyclopentasiloxane | 25.37 | 7 | 2 | <1 | 4 | <1 | Ref. |  | Y | - | Others | 20000 | 1500
540-97-6 | Dodecamethylcyclohexasiloxane | 30.35 | 9 | 8 | <1 | <1 | <1 | Ref. |  | Y | - | Others | 10000 | 1200
107-50-6 | Cycloheptasiloxane, tetradecamethyl- | 34.79 | 11 | 11 | <1 | <1 | <1 | Ref. |  | Y | - | Others | 10000 | 1200
719-22-2 | 2,6-Bis-(1,1-dimethylethyl)-2,5-cyclohexadiene-1,4-dione | 35.13 | <1 | <1 | <1 | <1 | 1 | Toluene Eq. |  | Y | - | Others
84-66-2 | Diethyl phthalate | 38.09 | <1 | 2 | <1 | <1 | <1 | Toluene Eq. |  | Y | - | Others
80-56-8 | alpha-Pinene | 18.87 | <1 | <1 | <1 | 1 | <1 | Ref. |  | Y | - | Terpenes | 2500 | 2500
| Sum of others |  | 52 | 4 | <1 | 3 | <1
---------------------------------------------------------------------------------------------------------------------------------------------------------------------------------------------------------------------------------------------------------------------------------------------------------
|  |  | 4h | 24h | 3d | 14d | 28d
| Sum VVOC (<C6) |  | 599 | 4 | 6 | 2 | 2
| Sum VOC (C6-C16) |  | 1831 | 227 | 138 | 92 | 15
| Sum SVOC (>C16) |  | 0 | 0 | 0 | 0 | 0
| TVOC (C5-C17) |  | 1706 | 355 | 285 | 213 | 62
| TVOC (C6-C16) |  | 1657 | 331 | 260 | 203 | 57
| Number of compounds identified | 65
| Sum of VOC with unknown LCI | [5 empty] | 1
| Risk factor: ∑(Ci /AgBB LCIi) |  | 3.96 | 0.2 | 0.08 | 0.05 | 0.01
Notes:
Value of blind has been deducted from sample values.
For values marked in red, the measured concentration exceeds the LCI value.

## ID-12
ID-12
Samples Analyzed: 07/03/2024
Data Processed: 08/03/2024
Concentration in μg/m3
--------------------------------------------------------------------------------------------------------------------------------------------------------------------------
CAS# | Preferred Name | RT (min) | 4h | 24h | 3d | 14d | 28d | Calibration Method | Info. | Safety Data | CMR | Group | EU LCI | LCI AgBB
64-19-7 | Acetic acid | 6.43 | <1 | 13 | <1 | <1 | <1 | Ref. | <C6 | Y | - | Acids | 1200 | 1200
71-36-3 | 1-Butanol | 8.45 | 119 | <1 | <1 | <1 | <1 | Ref. |  | Y | - | Alcohols | 11000 | 3000
1569-02-4 | 1-Ethoxy-2-propanol | 11.46 | 8 | <1 | <1 | <1 | <1 | Toluene Eq. |  | Y | - | Alcohols/Ether
1653-40-3 | 6-Methyl-1-heptanol | 20.78 | <1 | <1 | <1 | <1 | <1 | Toluene Eq. |  | Y | - | Alcohols | 800 | 300
1070-32-2 | 3-Methyl-1-heptanol | 22.25 | 2 | 3 | 2 | 2 | 1 | Toluene Eq. |  | Y | - | Alcohols | 800 | 300
55182-74-6 | Tetradec-3-yn-1-ol | 27.58 | 13 | <1 | <1 | <1 | <1 | Toluene Eq. |  | Y | - | Alcohols
50-00-0 | Formaldehyd | [7 empty] | <C6 |  | CMR | Aldehydes | 100 | 100
75-07-0 | Acetaldehyd | [7 empty] | <C6 |  | CMR | Aldehydes | 300 | 300
66-25-1 | Hexanal | 13.53 | 44 | <1 | <1 | 2 | 2 | Ref. |  | Y | - | Aldehydes | 900 | 900
111-71-7 | Heptanal | 17.55 | 4 | <1 | <1 | <1 | <1 | Ref. |  | Y | - | Aldehydes | 900 | 900
100-52-7 | Benzaldehyde | 19.92 | 4 | <1 | <1 | <1 | <1 | Ref. |  | Y | - | Aldehydes | - | 90
124-13-0 | Octanal | 21.28 | 6 | 2 | <1 | <1 | <1 | Toluene Eq. |  | Y | - | Aldehydes | 900 | 900
5988-91-0 | 3,7-Dimethyloctanal | 21.91 | <1 | <1 | <1 | 1 | <1 | Toluene Eq. |  | Y | - | Aldehydes
124-19-6 | Nonanal | 24.7 | 66 | 21 | <1 | 11 | 4 | Ref. |  | Y | - | Aldehydes | 900 | 900
591-76-4 | 2-Methylhexane | 8.5 | <1 | <1 | 2 | <1 | <1 | Ref. |  | Y | - | Aliphatic hydrocarbons | 14000 | 14000
589-34-4 | 3-Methylhexane | 8.79 | <1 | <1 | <1 | <1 | <1 | Ref. |  | Y | - | Aliphatic hydrocarbons | 14000 | 14000
592-76-7 | 1-Heptene | 9.31 | 3 | <1 | <1 | <1 | <1 | Toluene Eq. |  | Y | - | Aliphatic hydrocarbons
142-82-5 | Heptane | 9.61 | 33 | 35 | 39 | 13 | 1 | Ref. |  | Y | - | Aliphatic hydrocarbons | 15000 | 15000
111-66-0 | 1-Octene | 13.15 | 6 | <1 | <1 | <1 | <1 | Toluene Eq. |  | Y | - | Aliphatic hydrocarbons
34067-75-9 | 3-Propylcyclopent-1-ene | 14.35 | 8 | <1 | <1 | <1 | <1 | Toluene Eq. |  | Y | - | Aliphatic hydrocarbons
1678-91-7 | Ethylcyclohexane | 15.01 | <1 | <1 | <1 | <1 | <1 | Toluene Eq. |  | Y | - | Aliphatic hydrocarbons | 14000 | 14000
1453-24-3 | 1-Ethylcyclohexene | 15.64 | 4 | <1 | <1 | <1 | <1 | Toluene Eq. |  | Y | - | Aliphatic hydrocarbons
111-84-2 | Nonane | 17.46 | 5 | <1 | <1 | <1 | <1 | Ref. |  | Y | - | Aliphatic hydrocarbons | 6000 | 6000
872-05-9 | 1-Decene | 20.85 | 2 | <1 | <1 | <1 | <1 | Toluene Eq. |  | Y | - | Aliphatic hydrocarbons
124-18-5 | Decane | 21.15 | 3 | <1 | <1 | 1 | <1 | Ref. |  | Y | - | Aliphatic hydrocarbons | 6000 | 6000
5502-88-5 | Cyclohexene, 1-methyl-4-(1-methylethyl)- | 22.13 | 15 | <1 | <1 | <1 | <1 | Toluene Eq. |  | Y | - | Aliphatic hydrocarbons
1002-17-1 | 2,9-Dimethyldecane | 22.36 | <1 | <1 | <1 | 1 | <1 | Toluene Eq. |  | Y | - | Aliphatic hydrocarbons | 6000 | 6000
7058-01-7 | sec-Butylcyclohexane | 22.45 | <1 | <1 | <1 | 1 | <1 | Toluene Eq. |  | Y | - | Aliphatic hydrocarbons | 6000 | 6000
13151-35-4 | 5-Methyldecane | 23.08 | <1 | <1 | <1 | 1 | <1 | Toluene Eq. |  | Y | - | Aliphatic hydrocarbons | 6000 | 6000
6975-98-0 | 2-Methyldecane | 23.35 | <1 | <1 | <1 | 2 | <1 | Toluene Eq. |  | Y | - | Aliphatic hydrocarbons | 6000 | 6000
91-17-8 | Decalin | 23.5 | <1 | <1 | <1 | 2 | <1 | Toluene Eq. |  | Y | - | Aliphatic hydrocarbons | 200 | 6000
693-62-9 | 4-Undecene, (4E)- | 24.27 | 5 | <1 | <1 | <1 | <1 | Toluene Eq. |  | Y | - | Aliphatic hydrocarbons
91242-57-8 | 1,2-Dipropylcyclopentane | 24.38 | <1 | <1 | <1 | 1 | <1 | Toluene Eq. |  |  | - | Aliphatic hydrocarbons | 6000 | 6000
4941-53-1 | 5-​Undecene | 24.39 | 2 | <1 | <1 | <1 | <1 | Toluene Eq. |  | Y | - | Aliphatic hydrocarbons
1120-21-4 | Undecane | 24.53 | 9 | <1 | <1 | 6 | <1 | Ref. |  | Y | - | Aliphatic hydrocarbons | 6000 | 6000
54244-79-0 | 1-decene, 5-methyl- | 24.97 | 3 | <1 | <1 | <1 | <1 | Toluene Eq. |  | Y | - | Aliphatic hydrocarbons
4104-56-7 | 3-(2-Methylpropyl)cyclohex-1-ene | 25 | <1 | <1 | <1 | 1 | <1 | Toluene Eq. |  | Y | - | Aliphatic hydrocarbons
2958-76-1 | 2-Methyldecalin | 25.86 | <1 | <1 | <1 | 2 | <1 | Toluene Eq. |  | Y | - | Aliphatic hydrocarbons | 6000 | 6000
7206-29-3 | (6Z)-6-Dodecene | 27.34 | 4 | <1 | <1 | <1 | <1 | Toluene Eq. |  | Y | - | Aliphatic hydrocarbons
6108-62-9 | (5Z,7Z)-dodeca-5,7-diene | 27.46 | 19 | <1 | <1 | <1 | <1 | Toluene Eq. |  | Y | - | Aliphatic hydrocarbons
7206-26-0 | (2Z)-dodec-2-ene | 27.51 | 22 | <1 | <1 | <1 | <1 | Toluene Eq. |  | Y | - | Aliphatic hydrocarbons
112-40-3 | Dodecane | 27.65 | <1 | <1 | <1 | 2 | <1 | Ref. |  | Y | - | Aliphatic hydrocarbons | 6000 | 6000
6434-76-0 | (E)-6-Tridecene | 30.25 | 4 | <1 | <1 | <1 | <1 | Toluene Eq. |  | Y | - | Aliphatic hydrocarbons
13360-61-7 | 1-Pentadecene | 35.53 | 9 | 4 | <1 | <1 | <1 | Toluene Eq. |  | Y | - | Aliphatic hydrocarbons
372-38-3 | 1,3,5-Trifluorobenzene | 7.34 | 3 | 2 | 2 | 1 | <1 | Toluene Eq. |  | Y | - | Others
108-88-3 | Toluene | 12.21 | 3 | 3 | 4 | 3 | 1 | Ref. |  | Y | - | Aromatic hydrocarbons | 3100 | 2900
100-41-4 | Ethylbenzene | 16 | 3 | <1 | <1 | <1 | <1 | Ref. |  | Y | - | Aromatic hydrocarbons | 850 | 850
95-47-6 | o-Xylene | 17.25 | 2 | <1 | <1 | <1 | <1 | Ref. |  | Y | - | Aromatic hydrocarbons | 500 | 500
103-65-1 | Propylbenzene | 19.58 | 8 | <1 | <1 | <1 | <1 | Toluene Eq. |  | Y | - | Aromatic hydrocarbons | 950 | 950
104-51-8 | Butylbenzene | 23.21 | 12 | <1 | <1 | <1 | <1 | Toluene Eq. |  | Y | - | Aromatic hydrocarbons | 1100 | 1100
538-68-1 | Pentylbenzene | 26.49 | 20 | <1 | <1 | <1 | <1 | Toluene Eq. |  | Y | - | Aromatic hydrocarbons | - | 450
91-57-6 | 2-Methylnaphthalene | 30.89 | <1 | <1 | <1 | <1 | <1 | Toluene Eq. |  | Y | - | Aromatic hydrocarbons
19438-10-9 | Methyl 3-hydroxybenzoate | 34.64 | 3 | <1 | <1 | <1 | <1 | Toluene Eq. |  | Y | - | Esters
589-40-2 | formic acid, 1-methylpropyl ester | 18.67 | <1 | 4 | <1 | <1 | <1 | Toluene Eq. |  | Y | - | Esters
109-86-4 | 2-Methoxyethanol | 7.65 | 10 | <1 | <1 | <1 | <1 | Toluene Eq. |  | Y | CMR | Ethers | 100 | 100
110-80-5 | 2-Ethoxyethanol | 9.98 | 172 | <1 | <1 | <1 | <1 | Ref. |  | Y | CMR | Glycols/Glycol ethers | 30 | 8
111-76-2 | 2-Butoxyethanol | 17.6 | <1 | <1 | <1 | 9 | <1 | Ref. |  | Y | - | Glycols/Glycol ethers | 1600 | 1600
111-90-0 | 2-(2-Ethoxyethoxy)ethanol | 21.08 | 9 | 14 | <1 | <1 | <1 | Toluene Eq. |  | Y | - | Glycols/Glycol ethers | 350 | 350
112-50-5 | 2-[2-(2-Ethoxyethoxy)ethoxy]ethanol | 29.88 | <1 | 2 | <1 | <1 | <1 | Toluene Eq. |  | Y | - | Glycols/Glycol ethers
5650-20-4 | Tetraethylene glycol monoethyl ether | 30.16 | <1 | 4 | <1 | <1 | <1 | Toluene Eq. |  | Y | - | Glycols/Glycol ethers
4353-28-0 | Tetraethylene glycol diethyl ether | 31.87 | <1 | 7 | <1 | <1 | <1 | Toluene Eq. |  | Y | - | Glycols/Glycol ethers
67-64-1 | Acetone | 5.23 | 5 | 4 | 4 | 2 | 1 | Toluene Eq. | <C6 | Y | - | Ketones | 120000 | 120000
78-93-3 | Methyl ethyl ketone | 6.69 | 6 | 5 | 5 | 3 | 3 | Ref. |  | Y | - | Ketones | 20000 | 20000
110-93-0 | 6-Methyl-5-hepten-2-one | 20.6 | 2 | <1 | <1 | <1 | <1 | Toluene Eq. |  | Y | - | Ketones
39178-69-3 | 3-butylcyclohexanone | 24.2 | <1 | <1 | <1 | 1 | <1 | Toluene Eq. |  | Y | - | Ketones
3470-98-2 | 2-Pyrrolidinone, 1-butyl- | 30.31 | <1 | <1 | <1 | <1 | 1 | Toluene Eq. |  | Y | - | Others |  | 500
99-76-3 | Methylparaben | 34.62 | <1 | <1 | <1 | 2 | 11 | Toluene Eq. |  | Y | - | Others
719-22-2 | 2,6-Bis-(1,1-dimethylethyl)-2,5-cyclohexadiene-1,4-dione | 35.13 | <1 | <1 | <1 | <1 | 2 | Toluene Eq. |  | Y | - | Others
80-56-8 | alpha-Pinene | 18.87 | <1 | <1 | <1 | 1 | <1 | Ref. |  | Y | - | Terpenes | 2500 | 2500
13466-78-9 | 3-Carene | 21.61 | 1 | <1 | <1 | <1 | <1 | Ref. |  | Y | - | Terpenes | 1400 | 1400
5989-27-5 | D-Limonene | 22.32 | 12 | <1 | <1 | <1 | 1 | Ref. |  | Y | - | Terpenes | 5000 | 1400
123-38-6 | Propanal | [9 empty] | - |  | 650 | 750
| Sum of others |  | 90 | 3 | 0 | 2 | 0
-------------------------------------------------------------------------------------------------------------------------------------------------------------------------------------------------------------------------------------------------------------------------------------------------------------------
|  |  | 4h | 24h | 3d | 14d | 28d
| Sum VVOC (<C6) |  | 5 | 17 | 4 | 2 | 1
| Sum VOC (C6-C16) |  | 820 | 157 | 54 | 71 | 27
| Sum SVOC (>C16) |  | 0 | 0 | 0 | 0 | 0
| TVOC (C5-C17) |  | 979 | 356 | 275 | 212 | 78
| TVOC (C6-C16) |  | 952 | 323 | 253 | 202 | 73
| Number of compounds identified | 72
| Sum of VOC with unknown LCI | [5 empty] | 13
| Risk factor: ∑(Ci /AgBB LCIi) |  | 21.94 | 0.09 | 0.01 | 0.03 | 0.01
Notes:
Value of blind has been deducted from sample values.
For values marked in red, the measured concentration exceeds the LCI value.

## ID-13
ID-13
Samples Analyzed: 07/03/2024
Data Processed: 12/03/2024
Concentration in μg/m3
--------------------------------------------------------------------------------------------------------------------------------------------------------------------------
CAS# | Preferred Name | RT (min) | 4h | 24h | 3d | 14d | 28d | Calibration Method | Info. | Safety Data | CMR | Group | EU LCI | LCI AgBB
64-19-7 | Acetic acid | 6.54 | <1 | 47 | <1 | <1 | <1 | Ref. | <C6 | Y | - | Acids | 1200 | 1200
79-41-4 | Methacrylic acid | 12.99 | <1 | 75 | 5 | <1 | <1 | Toluene Eq. |  | Y | - | Acids
103604-31-5 | cyclopropanecarboxylic acid, 2-ethylhexyl ester | 22.14 | <1 | <1 | <1 | <1 | <1 | Toluene Eq. |  | Y | - | Acids
75-65-0 | tert-Butyl alcohol | 5.56 | 291 | <1 | <1 | <1 | <1 | Ref. | <C6 | Y | - | Alcohols | 620 | 620
71-36-3 | 1-Butanol | 8.45 | 372 | <1 | <1 | <1 | <1 | Ref. |  | Y | - | Alcohols | 11000 | 3000
2110-78-3 | Methyl 2-hydroxy-2-methylpropionate | 11.79 | 9 | <1 | <1 | <1 | <1 | Toluene Eq. |  | Y | - | Esters
21460-36-6 | 2-propanol, 1-(2-propenyloxy)- | 15.29 | 3 | <1 | <1 | <1 | <1 | Toluene Eq. |  | Y | - | Alcohols/Ether
1653-40-3 | 6-Methyl-1-heptanol | 20.78 | <1 | 2 | <1 | <1 | <1 | Toluene Eq. |  | Y | - | Alcohols | 800 | 300
104-76-7 | 2-Ethyl-1-hexanol | 22.1 | 120 | 24 | 12 | <1 | <1 | Ref. |  | Y | - | Alcohols | 800 | 300
1070-32-2 | 3-Methyl-1-heptanol | 22.25 | <1 | 3 | 2 | 2 | 2 | Toluene Eq. |  | Y | - | Alcohols | 800 | 300
817-91-4 | 4-Methyl-1-heptanol | 22.34 | <1 | 2 | <1 | <1 | 1 | Toluene Eq. |  | Y | - | Alcohols | 800 | 300
57803-73-3 | (5S)-5-Methylheptan-1-ol | 22.58 | <1 | <1 | <1 | <1 | <1 | Toluene Eq. |  | Y | - | Alcohols | 800 | 300
18409-18-2 | (E)-2-Decenol | 26.77 | 2 | <1 | <1 | <1 | <1 | Toluene Eq. |  | Y | - | Alcohols
112-30-1 | 1-Decanol | 29.74 | 11 | 10 | 4 | <1 | <1 | Toluene Eq. |  | Y | - | Alcohols | 800 | 1700
75-07-0 | Acetaldehyd |  |  |  | <1 |  | 1 |  | <C6 |  | CMR | Aldehydes | 300 | 300
123-72-8 | Butanal |  |  |  | <1 |  | 1 |  | <C6 |  | - | Aldehydes | 650 | 650
123-72-8 | Butyraldehyde | 6.63 | 13 | <1 | <1 | <1 | <1 | Ref. | <C6 | Y | - | Aldehydes | 650 | 650
100-52-7 | Benzaldehyde | 19.91 | 134 | 5 | <1 | 1 | <1 | Ref. |  | Y | - | Aldehydes | - | 90
124-13-0 | Octanal | 21.28 | 3 | 2 | <1 | <1 | <1 | Toluene Eq. |  | Y | - | Aldehydes | 900 | 900
5988-91-0 | 3,7-Dimethyloctanal | 21.91 | <1 | <1 | <1 | 2 | <1 | Toluene Eq. |  | Y | - | Aldehydes
124-19-6 | Nonanal | 24.7 | 79 | 27 | 16 | 11 | 3 | Ref. |  | Y | - | Aldehydes | 900 | 900
112-31-2 | Decanal | 27.87 | 113 | 54 | 55 | 23 | <1 | Ref. |  | Y | - | Aldehydes | 900 | 900
106-97-8 | Butane | 5.24 | <1 | <1 | <1 | <1 | 1 | Toluene Eq. | <C6 | Y | - | Aliphatic hydrocarbons
591-76-4 | 2-Methylhexane | 8.5 | <1 | <1 | <1 | 1 | <1 | Ref. |  | Y | - | Aliphatic hydrocarbons | 14000 | 14000
589-34-4 | 3-Methylhexane | 8.79 | <1 | <1 | <1 | <1 | <1 | Ref. |  | Y | - | Aliphatic hydrocarbons | 14000 | 14000
142-82-5 | Heptane | 9.61 | 36 | 38 | 38 | 13 | 1 | Ref. |  | Y | - | Aliphatic hydrocarbons | 15000 | 15000
1186-53-4 | pentane, 2,2,3,4-tetramethyl- | 11.13 | 2 | <1 | <1 | <1 | <1 | Toluene Eq. |  | Y | - | Aliphatic hydrocarbons | 6000 | 6000
1678-91-7 | Ethylcyclohexane | 15.01 | <1 | <1 | <1 | <1 | <1 | Toluene Eq. |  | Y | - | Aliphatic hydrocarbons | 14000 | 14000
629-20-9 | 1,3,5,7-Cyclooctatetraene | 17.21 | 26 | <1 | <1 | <1 | <1 | Toluene Eq. |  |  | - | Aliphatic hydrocarbons
124-18-5 | Decane | 21.15 | <1 | <1 | <1 | 1 | <1 | Ref. |  | Y | - | Aliphatic hydrocarbons | 6000 | 6000
1002-17-1 | 2,9-Dimethyldecane | 22.35 | <1 | <1 | <1 | 1 | <1 | Toluene Eq. |  | Y | - | Aliphatic hydrocarbons | 6000 | 6000
7058-01-7 | sec-Butylcyclohexane | 22.45 | <1 | <1 | <1 | 1 | <1 | Toluene Eq. |  | Y | - | Aliphatic hydrocarbons | 6000 | 6000
13151-35-4 | 5-Methyldecane | 23.08 | <1 | <1 | <1 | 1 | <1 | Toluene Eq. |  | Y | - | Aliphatic hydrocarbons | 6000 | 6000
6975-98-0 | 2-Methyldecane | 23.35 | <1 | <1 | <1 | 2 | <1 | Toluene Eq. |  | Y | - | Aliphatic hydrocarbons | 6000 | 6000
493-02-7 | trans-Decahydronaphthalene | 23.5 | <1 | <1 | <1 | 2 | <1 | Toluene Eq. |  | Y | - | Aliphatic hydrocarbons | 6000 | 6000
1120-21-4 | Undecane | 24.53 | 3 | 3 | <1 | 6 | <1 | Ref. |  | Y | - | Aliphatic hydrocarbons | 6000 | 6000
2958-76-1 | 2-Methyldecalin | 25.86 | <1 | <1 | <1 | 2 | <1 | Toluene Eq. |  | Y | - | Aliphatic hydrocarbons | 6000 | 6000
372-38-3 | 1,3,5-Trifluorobenzene | 7.34 | 2 | 2 | 2 | 1 | <1 | Toluene Eq. |  | Y | - | Others
108-88-3 | Toluene | 12.21 | 13 | 4 | 4 | 3 | 1 | Ref. |  | Y | - | Aromatic hydrocarbons | 3100 | 2900
108-90-7 | Chlorobenzene | 15.43 | 4 | <1 | <1 | <1 | <1 | Toluene Eq. |  | Y | - | Others
100-41-4 | Ethylbenzene | 16 | 58 | 2 | <1 | <1 | <1 | Ref. |  | Y | - | Aromatic hydrocarbons | 850 | 850
108-38-3 | m-Xylene | 16.35 | 17 | <1 | <1 | 1 | <1 | Ref. |  | Y | - | Aromatic hydrocarbons | 500 | 500
95-47-6 | o-Xylene | 17.25 | <1 | 1 | <1 | <1 | <1 | Ref. |  | Y | - | Aromatic hydrocarbons | 500 | 500
300-57-2 | Allylbenzene | 19.27 | 6 | <1 | <1 | <1 | <1 | Toluene Eq. |  | Y | - | Aromatic hydrocarbons
103-65-1 | Propylbenzene | 19.58 | 19 | 2 | <1 | <1 | <1 | Toluene Eq. |  | Y | - | Aromatic hydrocarbons | 950 | 950
108-67-8 | 1,3,5-Trimethylbenzene | 20.14 | 44 | <1 | <1 | <1 | <1 | Ref. |  | Y | - | Aromatic hydrocarbons | 450 | 450
2039-93-2 | Benzene, (1-methylenepropyl)- | 23.22 | 5 | <1 | <1 | <1 | <1 | Toluene Eq. |  | Y | - | Aromatic hydrocarbons
91-57-6 | 2-Methylnaphthalene | 30.89 | <1 | <1 | <1 | <1 | <1 | Toluene Eq. |  | Y | - | Aromatic hydrocarbons
547-63-7 | Propanoic acid, 2-methyl-, methyl ester | 9.13 | 10 | <1 | <1 | <1 | <1 | Toluene Eq. |  | Y | - | Esters
592-84-7 | Formic acid, butyl ester | 16.8 | 116 | <1 | <1 | <1 | <1 | Toluene Eq. |  | Y | - | Esters | 4900 | 2000
141-32-2 | Butyl acrylate | 17.28 | 96 | <1 | <1 | <1 | <1 | Ref. |  | Y | - | Esters | 110 | 110
590-01-2 | Butyl propionate | 17.74 | 185 | 3 | <1 | <1 | <1 | Toluene Eq. |  | Y | - | Esters
97-87-0 | Propanoic acid, 2-methyl-, butyl ester | 19.4 | 3 | <1 | <1 | <1 | <1 | Toluene Eq. |  | Y | - | Esters
109-21-7 | Butyric acid n-butyl ester | 20.95 | 28 | <1 | <1 | <1 | <1 | Toluene Eq. |  | Y | - | Esters
7299-91-4 | 2-butenoic acid, butyl ester | 22.63 | 63 | 4 | <1 | <1 | <1 | Toluene Eq. |  | Y | - | Esters
103-09-3 | 2-Ethylhexyl acetate | 25.96 | 26 | 6 | <1 | <1 | <1 | Ref. |  | Y | - | Esters | 350 | 350
110-27-0 | Isopropyl tetradecanoate | 41.45 | 2 | <1 | <1 | <1 | <1 | Toluene Eq. | >C16 | Y | - | Esters
142-96-1 | Butyl ether | 16.77 | 151 | 26 | <1 | <1 | <1 | Toluene Eq. |  | Y | - | Ethers
62625-25-6 | 1-Butoxy-2-ethylhexane | 28.67 | 6 | 2 | <1 | <1 | <1 | Toluene Eq. |  | Y | - | Ethers
57-55-6 | 1,2-Propylene glycol | 11.22 | <1 | 58 | <1 | <1 | <1 | Ref. |  | Y | - | Glycols/Glycol ethers | 2100 | 2100
111-76-2 | 2-Butoxyethanol | 17.6 | 18 | <1 | <1 | <1 | <1 | Ref. |  | Y | - | Glycols/Glycol ethers | 1600 | 1600
112-34-5 | 2-(2-Butoxyethoxy)ethanol | 27.25 | 511 | 695 | 472 | 52 | <1 | Ref. |  | Y | - | Glycols/Glycol ethers | 350 | 350
3252-43-5 | Dibromoacetonitrile | 18.37 | 5 | <1 | <1 | <1 | <1 | Toluene Eq. |  | Y | - | Halocarbons
67-64-1 | Acetone | 5.23 | 6 | 4 | 4 | 2 | <1 | Toluene Eq. | <C6 | Y | - | Ketones | 120000 | 120000
78-93-3 | Methyl ethyl ketone | 6.68 | 9 | 6 | 9 | 6 | 3 | Ref. |  | Y | - | Ketones | 20000 | 20000
98-86-2 | Acetophenone | 23.56 | 8 | 2 | <1 | <1 | <1 | Ref. |  | Y | - | Ketones | 490 | 490
1066-42-8 | Dimethylsilanediol | 9.16 | 3 | 16 | 5 | 7 | <1 | Toluene Eq. |  | Y | - | Others
53907-91-8 | 2-Ethyl-5-methyl-1,4-dioxane | 14.97 | 3 | <1 | <1 | <1 | <1 | Toluene Eq. |  | Y | - | Others
556-67-2 | Octamethylcyclotetrasiloxane | 20.3 | 21 | 7 | 6 | 4 | <1 | Ref. |  | Y | - | Others | 116000 | 1200
3470-98-2 | 2-Pyrrolidinone, 1-butyl- | 30.3 | <1 | <1 | <1 | 1 | 2 | Toluene Eq. |  | Y | - | Others |  | 500
540-97-6 | Dodecamethylcyclohexasiloxane | 30.35 | 12 | 12 | 11 | 4 | <1 | Ref. |  | Y | - | Others | 10000 | 1200
107-50-6 | Cycloheptasiloxane, tetradecamethyl- | 34.79 | 12 | 11 | 11 | <1 | <1 | Ref. |  | Y | - | Others | 10000 | 1200
719-22-2 | 2,6-Bis-(1,1-dimethylethyl)-2,5-cyclohexadiene-1,4-dione | 35.13 | <1 | <1 | <1 | <1 | 1 | Toluene Eq. |  | Y | - | Others
84-66-2 | Diethyl phthalate | 38.09 | 5 | <1 | <1 | <1 | <1 | Toluene Eq. |  | Y | - | Others
98-82-8 | Cumene | 18.44 | 24 | 3 | <1 | <1 | <1 | Toluene Eq. |  | Y | - | Terpenes | 1700 | 1700
80-56-8 | alpha-Pinene | 18.87 | <1 | <1 | <1 | 1 | <1 | Ref. |  | Y | - | Terpenes | 2500 | 2500
| Sum of others |  | 230 | 4 | <1 | 2 | <1
----------------------------------------------------------------------------------------------------------------------------------------------------------------------------------------------------------------------------------------------------------------------
|  |  | 4h | 24h | 3d | 14d | 28d
| Sum VVOC (<C6) |  | 312 | 51 | 4 | 2 | 3
| Sum VOC (C6-C16) |  | 2636 | 1147 | 681 | 171 | 19
| Sum SVOC (>C16) |  | 2 | <1 | <1 | <1 | <1
| TVOC (C5-C17) |  | 2211 | 1055 | 600 | 236 | 68
| TVOC (C6-C16) |  | 2155 | 1001 | 576 | 226 | 63
| Number of compounds identified | 76
| Sum of VOC with unknown LCI | [5 empty] | 1
| Risk factor: ∑(Ci /AgBB LCIi) |  | 5.5 | 2.37 | 1.5 | 0.22 | 0.02
Notes:
Value of blind has been deducted from sample values.
For values marked in red, the measured concentration exceeds the LCI value.

## ID-14
ID-14
Samples Analyzed: 07/03/2024
Data Processed: 11/03/2024
Concentration in μg/m3
--------------------------------------------------------------------------------------------------------------------------------------------------------------------------
CAS# | Preferred Name | RT (min) | 4h | 24h | 3d | 14d | 28d | Calibration Method | Info. | Safety Data | CMR | Group | EU LCI | LCI AgBB
103604-31-5 | cyclopropanecarboxylic acid, 2-ethylhexyl ester | 22.14 | <1 | <1 | <1 | <1 | <1 | Toluene Eq. |  | Y | - | Esters
71-36-3 | 1-Butanol | 8.45 | 4526 | <1 | <1 | <1 | <1 | Ref. |  | Y | - | Alcohols | 11000 | 3000
1653-40-3 | 6-Methyl-1-heptanol | 20.78 | <1 | <1 | <1 | <1 | <1 | Toluene Eq. |  | Y | - | Alcohols | 800 | 300
104-76-7 | 2-Ethyl-1-hexanol | 22.1 | 26 | 12 | <1 | 6 | 4 | Ref. |  | Y | - | Alcohols | 800 | 300
1070-32-2 | 3-Methyl-1-heptanol | 22.26 | <1 | 2 | <1 | 2 | 2 | Toluene Eq. |  | Y | - | Alcohols | 800 | 300
817-91-4 | 4-Methyl-1-heptanol | 22.33 | <1 | <1 | <1 | <1 | 2 | Toluene Eq. |  | Y | - | Alcohols | 800 | 300
50-00-0 | Formaldehyd |  |  |  | <1 |  | <1 |  | <C6 |  | CMR | Aldehydes | 100 | 100
75-07-0 | Acetaldehyd |  |  |  | 1 |  | 2 |  | <C6 |  | CMR | Aldehydes | 300 | 300
123-38-6 | Propanal |  |  |  | <1 |  | <1 |  | <C6 |  | - | Aldehydes | 650 | 750
123-72-8 | Butyraldehyde | 6.62 | 81 | <1 | <1 | <1 | <1 | Ref. | <C6 | Y | - | Aldehydes | 650 | 650
66-25-1 | Hexanal | 13.54 | <1 | <1 | <1 | <1 | 1 | Ref. |  | Y | - | Aldehydes | 900 | 900
100-52-7 | Benzaldehyde | 19.92 | 43 | 2 | <1 | <1 | <1 | Ref. |  | Y | - | Aldehydes | - | 90
124-13-0 | Octanal | 21.28 | <1 | <1 | <1 | <1 | 1 | Toluene Eq. |  | Y | - | Aldehydes | 900 | 900
5988-91-0 | 3,7-Dimethyloctanal | 21.91 | <1 | <1 | <1 | 1 | <1 | Toluene Eq. |  | Y | - | Aldehydes
124-19-6 | Nonanal | 24.71 | <1 | 14 | <1 | 13 | 13 | Ref. |  | Y | - | Aldehydes | 900 | 900
112-31-2 | Decanal | 27.87 | <1 | <1 | <1 | 24 | 14 | Ref. |  | Y | - | Aldehydes | 900 | 900
591-76-4 | 2-Methylhexane | 8.5 | <1 | 3 | <1 | <1 | <1 | Ref. |  | Y | - | Aliphatic hydrocarbons | 14000 | 14000
589-34-4 | 3-Methylhexane | 8.79 | <1 | <1 | <1 | <1 | <1 | Ref. |  | Y | - | Aliphatic hydrocarbons | 14000 | 14000
142-82-5 | Heptane | 9.6 | 27 | 36 | 27 | 15 | 1 | Ref. |  | Y | - | Aliphatic hydrocarbons | 15000 | 15000
629-20-9 | 1,3,5,7-Cyclooctatetraene | 17.21 | 7 | <1 | <1 | <1 | <1 | Toluene Eq. |  |  | - | Aliphatic hydrocarbons
503-45-7 | Cyclohexene, 3,3,5-trimethyl- | 18.52 | 12 | <1 | <1 | <1 | <1 | Toluene Eq. |  | Y | - | Aliphatic hydrocarbons
124-18-5 | Decane | 21.15 | <1 | <1 | <1 | 1 | <1 | Ref. |  | Y | - | Aliphatic hydrocarbons | 6000 | 6000
7058-01-7 | sec-Butylcyclohexane | 22.45 | <1 | <1 | <1 | 1 | <1 | Toluene Eq. |  | Y | - | Aliphatic hydrocarbons | 6000 | 6000
13151-35-4 | 5-Methyldecane | 23.08 | <1 | <1 | <1 | 1 | <1 | Toluene Eq. |  | Y | - | Aliphatic hydrocarbons | 6000 | 6000
6975-98-0 | 2-Methyldecane | 23.35 | <1 | <1 | <1 | 2 | <1 | Toluene Eq. |  | Y | - | Aliphatic hydrocarbons | 6000 | 6000
493-02-7 | trans-Decahydronaphthalene | 23.5 | <1 | <1 | <1 | 2 | <1 | Toluene Eq. |  | Y | - | Aliphatic hydrocarbons | 6000 | 6000
91242-57-8 | 1,2-Dipropylcyclopentane | 24.38 | <1 | <1 | <1 | 1 | <1 | Toluene Eq. |  |  | - | Aliphatic hydrocarbons | 6000 | 6000
1120-21-4 | Undecane | 24.53 | <1 | <1 | <1 | 6 | <1 | Ref. |  | Y | - | Aliphatic hydrocarbons | 6000 | 6000
4104-56-7 | 3-(2-Methylpropyl)cyclohex-1-ene | 25 | <1 | <1 | <1 | 1 | <1 | Toluene Eq. |  | Y | - | Aliphatic hydrocarbons
112-40-3 | Dodecane | 27.65 | <1 | <1 | <1 | 2 | <1 | Ref. |  | Y | - | Aliphatic hydrocarbons | 6000 | 6000
372-38-3 | 1,3,5-Trifluorobenzene | 7.32 | 6 | 2 | 2 | <1 | <1 | Toluene Eq. |  | Y | - | Others
108-88-3 | Toluene | 12.21 | <1 | 4 | 3 | 3 | 1 | Ref. |  | Y | - | Aromatic hydrocarbons | 3100 | 2900
100-41-4 | Ethylbenzene | 16 | 24 | <1 | <1 | <1 | <1 | Ref. |  | Y | - | Aromatic hydrocarbons | 850 | 850
108-38-3 | m-Xylene | 16.35 | 1 | <1 | <1 | 1 | <1 | Ref. |  | Y | - | Aromatic hydrocarbons | 500 | 500
637-50-3 | Propenylbenzene | 19.28 | 7 | <1 | <1 | <1 | <1 | Toluene Eq. |  | Y | - | Aromatic hydrocarbons | 1200 | 1200
103-65-1 | Propylbenzene | 19.58 | 13 | <1 | <1 | <1 | <1 | Toluene Eq. |  | Y | - | Aromatic hydrocarbons | 950 | 950
108-95-2 | Phenol | 20.24 | <1 | 5 | <1 | <1 | <1 | Ref. |  | Y | - | Aromatic hydrocarbons | 70 | 70
91-57-6 | 2-Methylnaphthalene | 30.89 | <1 | <1 | <1 | <1 | <1 | Toluene Eq. |  | Y | - | Aromatic hydrocarbons
142-96-1 | Butyl ether | 16.77 | 120 | <1 | <1 | <1 | <1 | Toluene Eq. |  | Y | - | Ethers
67-64-1 | Acetone | 5.24 | <1 | 4 | 4 | 2 | 1 | Toluene Eq. | <C6 | Y | - | Ketones | 120000 | 120000
5878-19-3 | 2-Propanone, 1-methoxy- | 5.25 | 6 | <1 | <1 | <1 | <1 | Toluene Eq. | <C6 | Y | - | Ketones
78-93-3 | Methyl ethyl ketone | 6.69 | 8 | 8 | 8 | 6 | 3 | Ref. |  | Y | - | Ketones | 20000 | 20000
15726-15-5 | 3-Methylheptan-4-one | 18.46 | 33 | <1 | <1 | <1 | <1 | Toluene Eq. |  | Y | - | Ketones
98-86-2 | Acetophenone | 23.6 | 8 | <1 | <1 | <1 | <1 | Ref. |  | Y | - | Ketones | 490 | 490
39178-69-3 | 3-butylcyclohexanone | 24.2 | <1 | <1 | <1 | 1 | <1 | Toluene Eq. |  | Y | - | Ketones
719-22-2 | 2,6-Bis-(1,1-dimethylethyl)-2,5-cyclohexadiene-1,4-dione | 35.13 | <1 | 2 | <1 | <1 | 2 | Toluene Eq. |  | Y | - | Others
84-66-2 | Diethyl phthalate | 38.09 | <1 | 3 | <1 | <1 | <1 | Toluene Eq. |  | Y | - | Others
80-56-8 | alpha-Pinene | 18.87 | <1 | <1 | <1 | 2 | <1 | Ref. |  | Y | - | Terpenes | 2500 | 2500
| Sum of others |  | 38 | <1 | <1 | 5 | <1
--------------------------------------------------------------------------------------------------------------------------------------------------------------------------
|  |  | 4h | 24h | 3d | 14d | 28d
| Sum VVOC (<C6) |  | 87 | 4 | 5 | 2 | 3
| Sum VOC (C6-C16) |  | 4899 | 93 | 41 | 96 | 46
| Sum SVOC (>C16) |  | 25 | <1 | <1 | <1 | <1
| TVOC (C5-C17) |  | 3421 | 245 | 208 | 212 | 79
| TVOC (C6-C16) |  | 3335 | 224 | 190 | 202 | 74
| Number of compounds identified | 48
| Sum of VOC with unknown LCI | [5 empty] | 2
| Risk factor: ∑(Ci /AgBB LCIi) |  | 2.27 | 0.16 | 0.01 | 0.08 | 0.07
Notes:
Value of blind has been deducted from sample values.
For values marked in red, the measured concentration exceeds the LCI value.

## ID-15
ID-15
Samples Analyzed: 13/03/2024
Data Processed: 18/03/2024
Concentration in μg/m3 | Ingen LCI-værdier overskredet
--------------------------------------------------------------------------------------------------------------------------------------------------------------------------
CAS# | Preferred Name | RT (min) | 4h | 24h | 3d | 14d | 28d | Calibration Method | Info. | Safety Data | CMR | Group | EU LCI | LCI AgBB
103604-31-5 | cyclopropanecarboxylic acid, 2-ethylhexyl ester | 22.14 | <1 | <1 | <1 | <1 | <1 | Toluene Eq. |  | Y | - | Esters
75-65-0 | tert-Butyl alcohol | 5.56 | 53 | <1 | <1 | <1 | <1 | Ref. | <C6 | Y | - | Alcohols | 620 | 620
71-36-3 | 1-Butanol | 8.45 | 113 | 7 | 9 | 5 | 6 | Ref. |  | Y | - | Alcohols | 11000 | 3000
137-32-6 | 2-Methyl-1-butanol | 11.13 | 4 | <1 | <1 | <1 | <1 | Toluene Eq. |  | Y | - | Alcohols | 730 | 730
1576-96-1 | 2-PENTEN-1-OL, (E)- | 11.61 | 3 | <1 | <1 | <1 | <1 | Toluene Eq. |  | Y | - | Alcohols
584-03-2 | 1,2-Butanediol | 15.11 | <1 | 35 | 3 | <1 | <1 | Toluene Eq. |  | Y | - | Alcohols
1653-40-3 | 6-Methyl-1-heptanol | 20.78 | <1 | <1 | <1 | <1 | <1 | Toluene Eq. |  | Y | - | Alcohols | 800 | 300
104-76-7 | 2-Ethyl-1-hexanol | 22.1 | 245 | 26 | 13 | 6 | 4 | Ref. |  | Y | - | Alcohols | 800 | 300
1070-32-2 | 3-Methyl-1-heptanol | 22.25 | <1 | 2 | 2 | <1 | <1 | Toluene Eq. |  | Y | - | Alcohols | 800 | 300
817-91-4 | 4-Methyl-1-heptanol | 22.34 | <1 | <1 | <1 | <1 | <1 | Toluene Eq. |  | Y | - | Alcohols | 800 | 300
10042-59-8 | 2-Propyl-1-heptanol | 27.99 | 3 | <1 | <1 | <1 | <1 | Toluene Eq. |  | Y | - | Alcohols | 800 | 300
50-00-0 | Formaldehyd |  |  |  | 5 |  | 2 |  | <C6 |  | CMR | Aldehydes | 100 | 100
75-07-0 | Acetaldehyd |  |  |  | 2 |  | 2 |  | <C6 |  | CMR | Aldehydes | 300 | 300
78-98-8 | Methyl glyoxal | 5.27 | <1 | 9 | <1 | <1 | <1 | Toluene Eq. | <C6 | Y | - | Aldehydes
123-72-8 | Butyraldehyde | 6.63 | 38 | <1 | <1 | <1 | <1 | Ref. | <C6 | Y | - | Aldehydes | 650 | 650
1115-11-3 | 2-Methylbut-2-enal | 8.64 | 2 | <1 | <1 | <1 | <1 | Toluene Eq. |  | Y | - | Aldehydes
100-52-7 | Benzaldehyde | 19.91 | 15 | 25 | 2 | <1 | <1 | Ref. |  | Y | - | Aldehydes | - | 90
124-19-6 | Nonanal | 24.7 | 10 | 14 | <1 | <1 | <1 | Ref. |  | Y | - | Aldehydes | 900 | 900
112-31-2 | Decanal | 27.86 | <1 | 51 | <1 | <1 | <1 | Ref. |  | Y | - | Aldehydes | 900 | 900
589-34-4 | 3-Methylhexane | 8.79 | <1 | <1 | 4 | <1 | <1 | Ref. |  | Y | - | Aliphatic hydrocarbons | 14000 | 14000
142-82-5 | Heptane | 9.61 | 33 | 31 | 40 | <1 | 2 | Ref. |  | Y | - | Aliphatic hydrocarbons | 15000 | 15000
108-87-2 | Methylcyclohexane | 10.61 | <1 | <1 | 5 | <1 | <1 | Ref. |  | Y | - | Aliphatic hydrocarbons | 8100 | 8100
1120-21-4 | Undecane | 24.52 | 2 | <1 | <1 | <1 | 1 | Ref. |  | Y | - | Aliphatic hydrocarbons | 6000 | 6000
21964-48-7 | 1,12-Tridecadiene | 27.41 | 2 | <1 | <1 | <1 | <1 | Toluene Eq. |  | Y | - | Aliphatic hydrocarbons
112-40-3 | Dodecane | 27.65 | 3 | <1 | <1 | <1 | <1 | Ref. |  | Y | - | Aliphatic hydrocarbons | 6000 | 6000
372-38-3 | 1,3,5-Trifluorobenzene | 7.34 | <1 | 2 | 2 | <1 | <1 | Toluene Eq. |  | Y | - | Others
108-88-3 | Toluene | 12.21 | 4 | 6 | 6 | 2 | 1 | Ref. |  | Y | - | Aromatic hydrocarbons | 3100 | 2900
100-41-4 | Ethylbenzene | 16 | 8 | <1 | <1 | <1 | <1 | Ref. |  | Y | - | Aromatic hydrocarbons | 850 | 850
108-38-3 | m-Xylene | 16.35 | <1 | 2 | 2 | <1 | <1 | Ref. |  | Y | - | Aromatic hydrocarbons | 500 | 500
95-47-6 | o-Xylene | 17.25 | 2 | <1 | <1 | <1 | <1 | Ref. |  | Y | - | Aromatic hydrocarbons | 500 | 500
300-57-2 | Allylbenzene | 19.27 | 4 | <1 | <1 | <1 | <1 | Toluene Eq. |  | Y | - | Aromatic hydrocarbons
103-65-1 | Propylbenzene | 19.57 | 22 | <1 | <1 | <1 | <1 | Toluene Eq. |  | Y | - | Aromatic hydrocarbons | 950 | 950
620-14-4 | 3-Ethyltoluene | 19.84 | 5 | <1 | <1 | <1 | <1 | Ref. |  | Y | - | Aromatic hydrocarbons |  | 450
108-95-2 | Phenol | 20.24 | <1 | 4 | <1 | <1 | <1 | Ref. |  | Y | - | Aromatic hydrocarbons | 70 | 70
100-47-0 | Benzonitrile | 20.7 | <1 | 4 | <1 | <1 | <1 | Toluene Eq. |  | Y | - | Others
55337-80-9 | 7-Methylbicyclo[4.2.0]octa-1,3,5-triene | 20.95 | 3 | <1 | <1 | <1 | <1 | Toluene Eq. |  | Y | - | Aromatic hydrocarbons
1074-55-1 | p-Propyltoluene | 21.61 | 18 | <1 | <1 | <1 | <1 | Toluene Eq. |  | Y | - | Aromatic hydrocarbons | - | 450
25415-84-3 | Butanoic acid, 2-ethylhexyl ester | 31.08 | 3 | <1 | <1 | <1 | <1 | Toluene Eq. |  | Y | - | Esters
77-68-9 | 3-Hydroxy-2,2,4-trimethylpentyl 2-methylpropanoate | 32.71 | 7 | <1 | <1 | <1 | <1 | Ref. |  | Y | - | Esters
142-96-1 | Butyl ether | 16.77 | 9 | <1 | <1 | <1 | <1 | Toluene Eq. |  | Y | - | Ethers
293-30-1 | 1,3,5,7-Tetroxocane | 18.02 | 6 | <1 | <1 | <1 | <1 | Toluene Eq. |  | Y | - | Ethers
62625-25-6 | 1-Butoxy-2-ethylhexane | 28.66 | 18 | 2 | <1 | <1 | <1 | Toluene Eq. |  | Y | - | Ethers
57-55-6 | 1,2-Propylene glycol | 11.16 | <1 | 738 | 109 | <1 | <1 | Ref. |  | Y | - | Glycols/Glycol ethers | 2100 | 2100
25265-71-8 | Dipropylene glycol | 21.78 | <1 | 9 | <1 | <1 | <1 | Ref. |  |  | - | Glycols/Glycol ethers | 670 | 670
143-22-6 | 2-[2-(2-Butoxyethoxy)ethoxy]ethanol | 34.93 | <1 | 8 | 16 | 32 | 27 | Toluene Eq. |  | Y | - | Glycols/Glycol ethers
79-01-6 | Trichloroethylene | 9.65 | <1 | <1 | 20 | <1 | <1 | Ref. |  | Y | CMR | Halocarbons
67-64-1 | Acetone | 5.23 | 7 | <1 | 4 | 2 | <1 | Toluene Eq. | <C6 | Y | - | Ketones | 120000 | 120000
78-93-3 | Methyl ethyl ketone | 6.68 | 6 | 11 | 12 | 3 | 1 | Ref. |  | Y | - | Ketones | 20000 | 20000
98-86-2 | Acetophenone | 23.55 | 10 | 9 | <1 | <1 | <1 | Ref. |  | Y | - | Ketones | 490 | 490
15404-57-6 | 1,3,3,7-Tetramethylbicyclo[2.2.1]heptan-2-one | 25.25 | 4 | <1 | <1 | <1 | <1 | Toluene Eq. |  | Y | - | Others
5187-23-5 | (5-Ethyl-1,3-dioxan-5-yl)methanol | 27.42 | <1 | 3 | <1 | <1 | <1 | Toluene Eq. |  | Y | - | Others
540-97-6 | Dodecamethylcyclohexasiloxane | 30.35 | 27 | 20 | 8 | <1 | <1 | Ref. |  | Y | - | Others | 10000 | 1200
107-50-6 | Cycloheptasiloxane, tetradecamethyl- | 34.79 | 23 | 32 | 18 | <1 | <1 | Ref. |  | Y | - | Others | 10000 | 1200
719-22-2 | 2,6-Bis-(1,1-dimethylethyl)-2,5-cyclohexadiene-1,4-dione | 35.12 | <1 | <1 | 2 | 3 | 4 | Toluene Eq. |  | Y | - | Others
98-82-8 | Cumene | 18.44 | 50 | <1 | <1 | <1 | <1 | Toluene Eq. |  | Y | - | Terpenes | 1700 | 1700
| Sum of others |  | 75 | 7 | 5 | 0 | 0
| Cluster 1 |  | 402 | 458 | 399 | 156 | 91 | Toluene Eq.
----------------------------------------------------------------------------------------------------------------------------------------------------------------------------------------------------------------------------------------------------------------------------------
|  |  | 4h | 24h | 3d | 14d | 28d
| Sum VVOC (<C6) |  | 100 | 9 | 25 | 2 | 4
| Sum VOC (C6-C16) |  | 1245 | 1620 | 736 | 219 | 148
| Sum SVOC (>C16) |  | <1 | <1 | <1 | <1 | <1
| TVOC (C5-C17) |  | 1492 | 1069 | 508 | 158 | 115
| TVOC (C6-C16) |  | 1299 | 852 | 383 | 140 | 107
| Number of compounds identified | 55
| Sum of VOC with unknown LCI | [5 empty] | 31
| Risk factor: ∑(Ci /AgBB LCIi) |  | 1.38 | 0.94 | 0.22 | 0.02 | 0.04
Notes:
Value of blind has been deducted from sample values.
For values marked in red, the measured concentration exceeds the LCI value.

## ID-16
Danish Technological Institute, Division of Food and Production, Chemical Laboratory
Samples Analyzed: 12/04/2024
ID-16
Concentration in μg/m3 | Ingen LCI-værdier overskredet
--------------------------------------------------------------------------------------------------------------------------------------------------------------------------
CAS# | Preferred Name | RT (min) | 4h | 24h | 3d | 14d | 28d | Calibration Method | Info. | Safety Data | CMR | Group | EU LCI | LCI AgBB
104-76-7 | 2-Ethyl-1-hexanol | 22.09 | <1 | 11 | <1 | 6 | <1 | Ref. |  | Y | - | Alcohols | 800 | 300
1070-32-2 | 3-Methyl-1-heptanol | 22.24 | <1 | 1 | <1 | <1 | <1 | Toluene Eq. |  | Y | - | Alcohols | 800 | 300
50-00-0 | Formaldehyd |  |  |  | <1 |  | 1 |  | <C6 |  | CMR | Aldehydes | 100 | 100
75-07-0 | Acetaldehyd |  |  |  | 2 |  | 2 |  | <C6 |  | CMR | Aldehydes | 300 | 300
123-38-6 | Propanal |  |  |  | <1 |  | 6 |  | <C6 |  | - | Aldehydes | 650 | 750
123-72-8 | Butyraldehyde | 6.63 | <1 | <1 | <1 | <1 | 1 | Ref. | <C6 | Y | - | Aldehydes | 650 | 650
66-25-1 | Hexanal | 13.52 | <1 | <1 | <1 | 2 | 8 | Ref. |  | Y | - | Aldehydes | 900 | 900
100-52-7 | Benzaldehyde | 19.91 | <1 | 1 | 1 | <1 | <1 | Ref. |  | Y | - | Aldehydes | - | 90
124-13-0 | Octanal | 21.27 | <1 | 4 | <1 | <1 | <1 | Toluene Eq. |  | Y | - | Aldehydes | 900 | 900
124-19-6 | Nonanal | 24.69 | <1 | 13 | 15 | 8 | 9 | Ref. |  | Y | - | Aldehydes | 900 | 900
591-76-4 | 2-Methylhexane | 8.49 | <1 | 6 | <1 | 2 | 3 | Ref. |  | Y | - | Aliphatic hydrocarbons | 14000 | 14000
589-34-4 | 3-Methylhexane | 8.78 | <1 | 9 | <1 | 1 | 4 | Ref. |  | Y | - | Aliphatic hydrocarbons | 14000 | 14000
1759-58-6 | trans-1,3-Dimethylcyclopentane | 9.13 | <1 | 1 | <1 | <1 | <1 | Toluene Eq. |  | Y | - | Aliphatic hydrocarbons | 14000 | 14000
822-50-4 | trans-1,2-Dimethylcyclopentane | 9.33 | <1 | 1 | <1 | <1 | <1 | Toluene Eq. |  | Y | - | Aliphatic hydrocarbons | 14000 | 14000
142-82-5 | Heptane | 9.6 | 8 | 25 | 8 | 4 | 11 | Ref. |  | Y | - | Aliphatic hydrocarbons | 15000 | 15000
108-87-2 | Methylcyclohexane | 10.6 | <1 | 16 | <1 | 1 | 5 | Ref. |  | Y | - | Aliphatic hydrocarbons | 8100 | 8100
1678-91-7 | Ethylcyclohexane | 14.99 | <1 | 2 | <1 | <1 | 3 | Toluene Eq. |  | Y | - | Aliphatic hydrocarbons | 14000 | 14000
1120-21-4 | Undecane | 24.52 | <1 | <1 | <1 | <1 | 1 | Ref. |  | Y | - | Aliphatic hydrocarbons | 6000 | 6000
108-88-3 | Toluene | 12.2 | 2 | 2 | 3 | 2 | 4 | Ref. |  | Y | - | Aromatic hydrocarbons | 3100 | 2900
108-38-3 | m-Xylene | 16.34 | <1 | <1 | <1 | <1 | 1 | Ref. |  | Y | - | Aromatic hydrocarbons | 500 | 500
111-77-3 | Diethylene glycol monomethyl ether | 18.67 | <1 | 2 | <1 | <1 | <1 | Toluene Eq. |  | Y | CMR | Glycols/Glycol ethers
111-90-0 | 2-(2-Ethoxyethoxy)ethanol | 21.08 | <1 | 31 | <1 | <1 | <1 | Toluene Eq. |  | Y | - | Glycols/Glycol ethers | 350 | 350
112-50-5 | 2-[2-(2-Ethoxyethoxy)ethoxy]ethanol | 29.87 | <1 | 9 | 2 | <1 | <1 | Toluene Eq. |  | Y | - | Glycols/Glycol ethers
5650-20-4 | Tetraethylene glycol monoethyl ether | 30.15 | <1 | 3 | <1 | <1 | <1 | Toluene Eq. |  | Y | - | Glycols/Glycol ethers
4353-28-0 | Tetraethylene glycol diethyl ether | 31.86 | <1 | 10 | 1 | <1 | <1 | Toluene Eq. |  | Y | - | Glycols/Glycol ethers
67-64-1 | Acetone | 5.21 | 4 | 4 | 4 | 2 | 1 | Toluene Eq. | <C6 | Y | - | Ketones | 120000 | 120000
78-93-3 | Methyl ethyl ketone | 6.67 | <1 | 5 | 4 | 6 | 1 | Ref. |  | Y | - | Ketones | 20000 | 20000
80-56-8 | alpha-Pinene | 18.86 | <1 | 3 | <1 | <1 | 7 | Ref. |  | Y | - | Terpenes | 2500 | 2500
13466-78-9 | 3-Carene | 21.59 | <1 | 1 | <1 | <1 | 3 | Ref. |  | Y | - | Terpenes | 1400 | 1400
| Sum of others |  | <1 | 3 | <1 | <1 | <1
-----------------------------------------------------------------------------------------------------------------------------------------------------------------------------------------------------------------------------------------------------------
|  |  | 4h | 24h | 3d | 14d | 28d
| Sum VVOC (<C6) |  | 4 | 4 | 6 | 2 | 11
| Sum VOC (C6-C16) |  | 10 | 159 | 79 | 32 | 81
| Sum SVOC (>C16) |  | <1 | <1 | <1 | <1 | <1
| TVOC (C5-C17) |  | 117 | 320 | 200 | 113 | 114
| TVOC (C6-C16) |  | 101 | 297 | 182 | 102 | 108
| Number of compounds identified | 29
| Sum of VOC with unknown LCI | [5 empty] | <1
| Risk factor: ∑(Ci /AgBB LCIi) |  | 0 | 0.17 | 0.04 | 0.03 | 0.06
Notes:
Value of blind has been deducted from sample values.

## ID-17
ID-17
Samples Analyzed: 28/02/2024
Data Processed: 06/03/2024
Concentration in μg/m3 | Ingen LCI-værdier overskredet
--------------------------------------------------------------------------------------------------------------------------------------------------------------------------
CAS# | Preferred Name | RT (min) | 4h | 24h | 3d | 14d | 28d | Calibration Method | Info. | Safety Data | CMR | Group | EU LCI | LCI AgBB
64-19-7 | Acetic acid | 6.42 | <1 | <1 | <1 | 9 | <1 | Ref. | <C6 | Y | - | Acids | 1200 | 1200
513-85-9 | 2,3-Butanediol | 13.22 | <1 | 3 | <1 | <1 | <1 | Toluene Eq. |  | Y | - | Alcohols
5877-42-9 | 4-Ethyloct-1-yn-3-ol | 19.5 | <1 | <1 | <1 | <1 | <1 | Toluene Eq. |  | Y | - | Alcohols
1653-40-3 | 6-Methyl-1-heptanol | 20.79 | 2 | 2 | 2 | 1 | <1 | Toluene Eq. |  | Y | - | Alcohols | 800 | 300
104-76-7 | 2-Ethyl-1-hexanol | 22.1 | 14 | <1 | 12 | <1 | <1 | Ref. |  | Y | - | Alcohols | 800 | 300
1070-32-2 | 3-Methyl-1-heptanol | 22.26 | 2 | 2 | 3 | 2 | <1 | Toluene Eq. |  | Y | - | Alcohols | 800 | 300
817-91-4 | 4-Methyl-1-heptanol | 22.33 | <1 | 2 | 3 | <1 | <1 | Toluene Eq. |  | Y | - | Alcohols | 800 | 300
57803-73-3 | (5S)-5-Methylheptan-1-ol | 22.58 | <1 | <1 | <1 | <1 | <1 | Toluene Eq. |  | Y | - | Alcohols | 800 | 300
50-00-0 | Formaldehyd |  |  |  | <1 |  | <1 |  | <C6 |  | CMR | Aldehydes | 100 | 100
75-07-0 | Acetaldehyd |  |  |  | 1 |  | <1 |  | <C6 |  | CMR | Aldehydes | 300 | 300
123-38-6 | Propanal |  |  |  | <1 |  | <1 |  | <C6 |  | - | Aldehydes | 650 | 750
66-25-1 | Hexanal | 13.54 | 11 | 3 | <1 | <1 | <1 | Ref. |  | Y | - | Aldehydes | 900 | 900
100-52-7 | Benzaldehyde | 19.92 | 3 | 3 | 2 | <1 | <1 | Ref. |  | Y | - | Aldehydes | - | 90
124-13-0 | Octanal | 21.29 | 2 | <1 | <1 | <1 | <1 | Toluene Eq. |  | Y | - | Aldehydes | 900 | 900
124-19-6 | Nonanal | 24.71 | 79 | 12 | 57 | 9 | <1 | Ref. |  | Y | - | Aldehydes | 900 | 900
112-54-9 | Dodecanal | 26.78 | 1 | <1 | <1 | <1 | <1 | Toluene Eq. |  | Y | - | Aldehydes
112-31-2 | Decanal | 27.87 | 95 | <1 | 87 | <1 | <1 | Ref. |  | Y | - | Aldehydes | 900 | 900
591-76-4 | 2-Methylhexane | 8.5 | <1 | <1 | <1 | <1 | <1 | Ref. |  | Y | - | Aliphatic hydrocarbons | 14000 | 14000
589-34-4 | 3-Methylhexane | 8.79 | <1 | <1 | <1 | <1 | <1 | Ref. |  | Y | - | Aliphatic hydrocarbons | 14000 | 14000
142-82-5 | Heptane | 9.61 | 27 | 26 | 26 | 13 | <1 | Ref. |  | Y | - | Aliphatic hydrocarbons | 15000 | 15000
7094-26-0 | 1,1,2-Trimethylcyclohexane | 14.9 | <1 | <1 | <1 | <1 | <1 | Toluene Eq. |  | Y | - | Aliphatic hydrocarbons | 6000 | 6000
1678-91-7 | Ethylcyclohexane | 15.01 | 5 | 4 | <1 | <1 | <1 | Toluene Eq. |  | Y | - | Aliphatic hydrocarbons | 14000 | 14000
7667-60-9 | (1alpha,2beta,4beta)-1,2,4-Trimethylcyclohexane | 15.8 | <1 | <1 | <1 | <1 | <1 | Toluene Eq. |  |  | - | Aliphatic hydrocarbons | 6000 | 6000
3221-61-2 | 2-Methyloctane | 16.11 | <1 | <1 | <1 | <1 | <1 | Toluene Eq. |  | Y | - | Aliphatic hydrocarbons | 6000 | 6000
1678-97-3 | 1,2,3-Trimethylcyclohexane | 17.01 | 2 | 2 | <1 | <1 | <1 | Toluene Eq. |  | Y | - | Aliphatic hydrocarbons | 6000 | 6000
6236-88-0 | trans-1-Ethyl-4-methylcyclohexane | 17.3 | <1 | <1 | <1 | <1 | <1 | Toluene Eq. |  | Y | - | Aliphatic hydrocarbons | 6000 | 6000
111-84-2 | Nonane | 17.47 | <1 | <1 | <1 | <1 | <1 | Ref. |  | Y | - | Aliphatic hydrocarbons | 6000 | 6000
3728-57-2 | 1-Methyl-2-propylcyclopentane | 18.77 | <1 | <1 | <1 | <1 | <1 | Toluene Eq. |  |  | - | Aliphatic hydrocarbons | 6000 | 6000
13475-82-6 | 2,2,4,6,6-Pentamethylheptane | 20.86 | 2 | 2 | <1 | <1 | <1 | Ref. |  | Y | - | Aliphatic hydrocarbons | 6000 | 6000
62238-07-7 | 1-Methyl-2-(3-methylpentyl)cyclopropane | 20.95 | <1 | <1 | <1 | <1 | <1 | Toluene Eq. |  | Y | - | Aliphatic hydrocarbons | 6000 | 6000
124-18-5 | Decane | 21.15 | <1 | <1 | <1 | <1 | <1 | Ref. |  | Y | - | Aliphatic hydrocarbons | 6000 | 6000
1120-21-4 | Undecane | 24.53 | 2 | <1 | <1 | <1 | <1 | Ref. |  | Y | - | Aliphatic hydrocarbons | 6000 | 6000
372-38-3 | 1,3,5-Trifluorobenzene | 7.34 | 2 | 3 | 3 | <1 | <1 | Toluene Eq. |  | Y | - | Others
108-88-3 | Toluene | 12.21 | 7 | 5 | 3 | 3 | 2 | Ref. |  | Y | - | Aromatic hydrocarbons | 3100 | 2900
108-38-3 | m-Xylene | 16.35 | 2 | 2 | <1 | <1 | <1 | Ref. |  | Y | - | Aromatic hydrocarbons | 500 | 500
106-42-3 | p-Xylene | 16.41 | <1 | <1 | <1 | <1 | <1 | Toluene Eq. |  | Y | - | Aromatic hydrocarbons | 500 | 500
95-47-6 | o-Xylene | 17.25 | 1 | 2 | <1 | <1 | <1 | Ref. |  | Y | - | Aromatic hydrocarbons | 500 | 500
57-55-6 | 1,2-Propylene glycol | 11.13 | <1 | <1 | <1 | 112 | <1 | Ref. |  | Y | - | Glycols/Glycol ethers | 2100 | 2100
67-64-1 | Acetone | 5.24 | 4 | 5 | 4 | 3 | <1 | Toluene Eq. | <C6 | Y | - | Ketones | 120000 | 120000
431-03-8 | 2,3-Butanedione | 6.56 | 1 | <1 | <1 | <1 | <1 | Toluene Eq. | <C6 | Y | - | Ketones
78-93-3 | Methyl ethyl ketone | 6.69 | 5 | 5 | 4 | 3 | 3 | Ref. |  | Y | - | Ketones | 20000 | 20000
565-61-7 | 3-Methyl-2-pentanone | 6.71 | <1 | <1 | <1 | <1 | <1 | Toluene Eq. |  | Y | - | Ketones
17301-94-9 | 4-Methylnonane | 19.75 | <1 | <1 | <1 | <1 | <1 | Toluene Eq. |  | Y | - | Ketones
871-83-0 | 2-Methylnonane | 19.88 | <1 | <1 | <1 | <1 | <1 | Toluene Eq. |  | Y | - | Ketones
5911-04-6 | 3-Methylnonane | 20.12 | <1 | <1 | <1 | <1 | <1 | Toluene Eq. |  | Y | - | Ketones
98-86-2 | Acetophenone | 23.56 | 4 | <1 | <1 | <1 | <1 | Ref. |  | Y | - | Ketones | 490 | 490
80-56-8 | alpha-Pinene | 18.87 | 3 | 3 | <1 | <1 | <1 | Ref. |  | Y | - | Terpenes | 2500 | 2500
5989-27-5 | D-Limonene | 22.32 | 1 | <1 | <1 | 2 | <1 | Ref. |  | Y | - | Terpenes | 5000 | 1400
719-22-2 | 2,6-Bis-(1,1-dimethylethyl)-2,5-cyclohexadiene-1,4-dione | 35.13 | 2 | <1 | <1 | <1 | <1 | Toluene Eq. |  | Y | -
84-66-2 | Diethyl phthalate | 38.09 | 2 | <1 | <1 | <1 | <1 | Toluene Eq. |  | Y | -
| Sum of others |  | 7 | 2 | 2 | <1 | <1
------------------------------------------------------------------------------------------------------------------------------------------------------------------------------------------------------------------------------------------------------------------------------------------------
|  |  | 4h | 24h | 3d | 14d | 28d
| Sum VVOC (<C6) |  | 5 | 5 | 5 | 12 | <1
| Sum VOC (C6-C16) |  | 291 | 92 | 213 | 154 | 5
| Sum SVOC (>C16) |  | <1 | <1 | <1 | <1 | <1
| TVOC (C5-C17) |  | 392 | 282 | 272 | 167 | 54
| TVOC (C6-C16) |  | 368 | 261 | 250 | 155 | 50
| Number of compounds identified | 50
| Sum of VOC with unknown LCI | [5 empty] | <1
| Risk factor: ∑(Ci /AgBB LCIi) |  | 0.32 | 0.08 | 0.26 | 0.08 | 0
Notes:
Value of blind has been deducted from sample values.

## ID-18
ID-18
Samples Analyzed: 13/03/2024
Data Processed: 18/03/2024
Concentration in μg/m3 | Ingen LCI-værdier overskredet
--------------------------------------------------------------------------------------------------------------------------------------------------------------------------
CAS# | Preferred Name | RT (min) | 4h | 24h | 3d | 14d | 28d | Calibration Method | Info. | Safety Data | CMR | Group | EU LCI | LCI AgBB
64-19-7 | Acetic acid | 6.4 | <1 | 14 | 16 | 10 | 3 | Ref. | <C6 | Y | - | Acids | 1200 | 1200
103604-31-5 | cyclopropanecarboxylic acid, 2-ethylhexyl ester | 22.14 | <1 | <1 | <1 | <1 | <1 | Toluene Eq. |  | Y | - | Esters
71-36-3 | 1-Butanol | 8.49 | 5 | <1 | <1 | <1 | <1 | Ref. |  | Y | - | Alcohols | 11000 | 3000
112-30-1 | 1-Decanol | 29.74 | 2 | <1 | <1 | <1 | <1 | Toluene Eq. |  | Y | - | Alcohols | 800 | 1700
111-87-5 | 1-Octanol | 23.52 | 49 | <1 | <1 | <1 | <1 | Ref. |  | Y | - | Alcohols | 1700 | 1700
104-76-7 | 2-Ethyl-1-hexanol | 22.1 | <1 | <1 | <1 | <1 | 3 | Ref. |  | Y | - | Alcohols | 800 | 300
1070-32-2 | 3-Methyl-1-heptanol | 22.25 | <1 | <1 | <1 | <1 | <1 | Toluene Eq. |  | Y | - | Alcohols | 800 | 300
817-91-4 | 4-Methyl-1-heptanol | 22.33 | <1 | <1 | <1 | <1 | <1 | Toluene Eq. |  | Y | - | Alcohols | 800 | 300
108-11-2 | 4-Methyl-2-pentanol | 11.92 | 45 | <1 | <1 | <1 | <1 | Toluene Eq. |  | Y | - | Alcohols | 800 | 300
1653-40-3 | 6-Methyl-1-heptanol | 20.78 | <1 | <1 | <1 | <1 | <1 | Toluene Eq. |  | Y | - | Alcohols | 800 | 300
50-00-0 | Formaldehyd |  |  |  | 1 |  | <1 |  | <C6 |  | CMR | Aldehydes | 100 | 100
75-07-0 | Acetaldehyd |  |  |  | <1 |  | 1 |  | <C6 |  | CMR | Aldehydes | 300 | 300
123-72-8 | Butanal |  |  |  | <1 |  | <1 |  | <C6 |  | - | Aldehydes | 650 | 650
100-52-7 | Benzaldehyde | 19.92 | 4 | <1 | 2 | <1 | <1 | Ref. |  | Y | - | Aldehydes | - | 90
124-19-6 | Nonanal | 24.7 | 16 | <1 | 19 | 9 | 16 | Ref. |  | Y | - | Aldehydes | 900 | 900
591-76-4 | 2-Methylhexane | 8.5 | <1 | 1 | 3 | <1 | <1 | Ref. |  | Y | - | Aliphatic hydrocarbons | 14000 | 14000
589-34-4 | 3-Methylhexane | 8.79 | <1 | <1 | 4 | <1 | <1 | Ref. |  | Y | - | Aliphatic hydrocarbons | 14000 | 14000
142-82-5 | Heptane | 9.61 | 32 | 32 | 42 | <1 | 2 | Ref. |  | Y | - | Aliphatic hydrocarbons | 15000 | 15000
108-87-2 | Methylcyclohexane | 10.61 | <1 | <1 | 6 | <1 | <1 | Ref. |  | Y | - | Aliphatic hydrocarbons | 8100 | 8100
1120-21-4 | Undecane | 24.53 | 2 | <1 | <1 | <1 | <1 | Ref. |  | Y | - | Aliphatic hydrocarbons | 6000 | 6000
372-38-3 | 1,3,5-Trifluorobenzene | 7.34 | 3 | 4 | 3 | <1 | <1 | Toluene Eq. |  | Y | - | Others
108-67-8 | 1,3,5-Trimethylbenzene | 20.14 | 3 | <1 | <1 | <1 | <1 | Ref. |  | Y | - | Aromatic hydrocarbons | 450 | 450
108-90-7 | Chlorobenzene | 15.43 | 2 | <1 | <1 | <1 | <1 | Toluene Eq. |  | Y | - | Others
108-38-3 | m-Xylene | 16.35 | <1 | <1 | 2 | <1 | <1 | Ref. |  | Y | - | Aromatic hydrocarbons | 500 | 500
108-95-2 | Phenol | 20.24 | <1 | <1 | <1 | <1 | <1 | Ref. |  | Y | - | Aromatic hydrocarbons | 70 | 70
108-88-3 | Toluene | 12.21 | 4 | 6 | 7 | 2 | 2 | Ref. |  | Y | - | Aromatic hydrocarbons | 3100 | 2900
108-10-1 | 4-Methyl-2-pentanone | 11.12 | 2 | <1 | <1 | <1 | <1 | Ref. |  | Y | - | Ketones | 1000 | 1000
67-64-1 | Acetone | 5.23 | 4 | 3 | 4 | 2 | <1 | Toluene Eq. | <C6 | Y | - | Ketones | 120000 | 120000
78-93-3 | Methyl ethyl ketone | 6.69 | 5 | 6 | 6 | 6 | 2 | Ref. |  | Y | - | Ketones | 20000 | 20000
540-97-6 | Dodecamethylcyclohexasiloxane | 30.35 | 9 | 6 | 8 | <1 | <1 | Ref. |  | Y | - | Others | 10000 | 1200
541-05-9 | Hexamethylcyclotrisiloxane | 14.05 | 44 | 32 | 25 | 8 | 3 | Toluene Eq. |  | Y | - | Others
| Sum of others |  | 4 | 4 | <1 | <1 | <1
--------------------------------------------------------------------------------------------------------------------------------------------------------------------------
|  |  | 4h | 24h | 3d | 14d | 28d
| Sum VVOC (<C6) |  | 4 | 19 | 21 | 12 | 4
| Sum VOC (C6-C16) |  | 255 | 108 | 198 | 53 | 56
| Sum SVOC (>C16) |  | <1 | <1 | <1 | <1 | <1
| TVOC (C5-C17) |  | 372 | 243 | 287 | 101 | 71
| TVOC (C6-C16) |  | 349 | 219 | 266 | 90 | 64
| Number of compounds identified | 31
| Sum of VOC with unknown LCI | [5 empty] | 3
| Risk factor: ∑(Ci /AgBB LCIi) |  | 0.26 | 0.02 | 0.08 | 0.02 | 0.03
Notes:
Value of blind has been deducted from sample values.

## ID-19
ID-19
Samples Analyzed: 13/03/2024
Data Processed: 25/03/2024
Concentration in μg/m3 | Ingen LCI-værdier overskredet
--------------------------------------------------------------------------------------------------------------------------------------------------------------------------
CAS# | Preferred Name | RT (min) | 4h | 24h | 3d | 14d | 28d | Calibration Method | Info. | Safety Data | CMR | Group | EU LCI | LCI AgBB
64-19-7 | Acetic acid | 6.43 | <1 | 21 | <1 | <1 | <1 | Ref. | <C6 | Y | - | Acids | 1200 | 1200
79-31-2 | 2-Methylpropanoic acid | 12.3 | <1 | 313 | 12 | <1 | <1 | Ref. |  | Y | - | Acids | 1800 | 1800
103604-31-5 | cyclopropanecarboxylic acid, 2-ethylhexyl ester | 22.14 | <1 | <1 | <1 | <1 | <1 | Toluene Eq. |  | Y | - | Esters
244074-78-0 | Pentanoic acid, 2,2,4-trimethyl-3-hydroxy-, isobutyl ester | 32.13 | 1412 | 754 | 477 | 54 | 7 | Ref. |  | Y | - | Esters
75-65-0 | tert-Butyl alcohol | 5.57 | 54 | <1 | <1 | <1 | <1 | Ref. | <C6 | Y | - | Alcohols | 620 | 620
71-36-3 | 1-Butanol | 8.45 | 185 | <1 | <1 | <1 | <1 | Ref. |  | Y | - | Alcohols | 11000 | 3000
4254-15-3 | (+)-1,2-Propanediol | 11.21 | <1 | 100 | <1 | <1 | <1 | Toluene Eq. |  | Y | - | Alcohols
1653-40-3 | 6-Methyl-1-heptanol | 20.78 | <1 | <1 | 1 | <1 | <1 | Toluene Eq. |  | Y | - | Alcohols | 800 | 300
104-76-7 | 2-Ethyl-1-hexanol | 22.1 | 31 | 14 | 17 | 6 | <1 | Ref. |  | Y | - | Alcohols | 800 | 300
1070-32-2 | 3-Methyl-1-heptanol | 22.25 | <1 | 1 | 2 | 1 | <1 | Toluene Eq. |  | Y | - | Alcohols | 800 | 300
144-19-4 | 2,2,4-Trimethyl-1,3-pentanediol | 26.26 | 282 | 122 | 183 | 2 | <1 | Toluene Eq. |  | Y | - | Alcohols
69064-37-5 | trans-2-Dodecen-1-ol | 26.77 | 7 | <1 | 3 | <1 | <1 | Toluene Eq. |  | Y | - | Alcohols
2105-40-0 | 2-Methylcyclohexanemethanol | 28.45 | 38 | 6 | 11 | <1 | <1 | Toluene Eq. |  | Y | - | Alcohols
50-00-0 | Formaldehyd |  |  |  | <1 |  | <1 |  | <C6 |  | CMR | Aldehydes | 100 | 100
75-07-0 | Acetaldehyd |  |  |  | 1 |  | 1 |  | <C6 |  | CMR | Aldehydes | 300 | 300
78-98-8 | Methyl glyoxal | 5.27 | <1 | 2 | <1 | <1 | <1 | Toluene Eq. | <C6 | Y | - | Aldehydes
78-84-2 | 2-Methylpropanal | 6.03 | 9 | <1 | 2 | 3 | <1 | Toluene Eq. | <C6 | Y | - | Aldehydes
66-25-1 | Hexanal | 13.54 | <1 | <1 | 3 | <1 | <1 | Ref. |  | Y | - | Aldehydes | 900 | 900
111-71-7 | Heptanal | 17.54 | 2 | <1 | 3 | <1 | <1 | Ref. |  | Y | - | Aldehydes | 900 | 900
100-52-7 | Benzaldehyde | 19.92 | 11 | <1 | 2 | <1 | <1 | Ref. |  | Y | - | Aldehydes | - | 90
124-13-0 | Octanal | 21.28 | 4 | 2 | 7 | 1 | <1 | Toluene Eq. |  | Y | - | Aldehydes | 900 | 900
124-19-6 | Nonanal | 24.7 | 144 | 56 | 111 | 14 | 3 | Ref. |  | Y | - | Aldehydes | 900 | 900
112-31-2 | Decanal | 27.86 | 244 | 89 | 141 | 26 | <1 | Ref. |  | Y | - | Aldehydes | 900 | 900
112-44-7 | Undecanal | 30.82 | 4 | <1 | <1 | <1 | <1 | Toluene Eq. |  | Y | - | Aldehydes
112-54-9 | Dodecanal | 33.58 | 10 | 1 | 2 | <1 | <1 | Toluene Eq. |  | Y | - | Aldehydes
591-76-4 | 2-Methylhexane | 8.5 | <1 | 1 | 3 | <1 | <1 | Ref. |  | Y | - | Aliphatic hydrocarbons | 14000 | 14000
589-34-4 | 3-Methylhexane | 8.79 | <1 | <1 | 4 | <1 | <1 | Ref. |  | Y | - | Aliphatic hydrocarbons | 14000 | 14000
142-82-5 | Heptane | 9.61 | 32 | 31 | 46 | <1 | 2 | Ref. |  | Y | - | Aliphatic hydrocarbons | 15000 | 15000
108-87-2 | Methylcyclohexane | 10.61 | <1 | <1 | 6 | <1 | <1 | Ref. |  | Y | - | Aliphatic hydrocarbons | 8100 | 8100
1678-91-7 | Ethylcyclohexane | 15 | <1 | <1 | 2 | <1 | <1 | Toluene Eq. |  | Y | - | Aliphatic hydrocarbons | 14000 | 14000
25524-42-9 | cis-5-Tridecene | 16.22 | 3 | <1 | <1 | <1 | <1 | Toluene Eq. |  |  | - | Aliphatic hydrocarbons
1120-21-4 | Undecane | 24.53 | 2 | <1 | 2 | <1 | <1 | Ref. |  | Y | - | Aliphatic hydrocarbons | 6000 | 6000
629-59-4 | Tetradecane | 33.29 | 12 | <1 | 3 | <1 | <1 | Ref. |  | Y | - | Aliphatic hydrocarbons | 6000 | 6000
294-62-2 | Cyclododecane | 35.21 | 2 | <1 | <1 | <1 | <1 | Toluene Eq. |  | Y | - | Aliphatic hydrocarbons | 6000 | 6000
372-38-3 | 1,3,5-Trifluorobenzene | 7.34 | 2 | <1 | 3 | <1 | <1 | Toluene Eq. |  | Y | - | Others
108-88-3 | Toluene | 12.21 | 4 | 6 | 7 | 2 | 2 | Ref. |  | Y | - | Aromatic hydrocarbons | 3100 | 2900
100-41-4 | Ethylbenzene | 16 | 20 | <1 | <1 | <1 | <1 | Ref. |  | Y | - | Aromatic hydrocarbons | 850 | 850
108-38-3 | m-Xylene | 16.35 | 2 | 2 | 2 | <1 | <1 | Ref. |  | Y | - | Aromatic hydrocarbons | 500 | 500
95-47-6 | o-Xylene | 17.25 | 1 | <1 | 1 | <1 | <1 | Ref. |  | Y | - | Aromatic hydrocarbons | 500 | 500
103-65-1 | Propylbenzene | 19.58 | 10 | <1 | <1 | <1 | <1 | Toluene Eq. |  | Y | - | Aromatic hydrocarbons | 950 | 950
1074-55-1 | p-Propyltoluene | 21.61 | 9 | <1 | <1 | <1 | <1 | Toluene Eq. |  | Y | - | Aromatic hydrocarbons | - | 450
590-01-2 | Butyl propionate | 17.74 | 5 | <1 | <1 | <1 | <1 | Toluene Eq. |  | Y | - | Esters
77-68-9 | 3-Hydroxy-2,2,4-trimethylpentyl 2-methylpropanoate | 32.71 | 1728 | 1130 | 821 | 125 | 10 | Ref. |  | Y | - | Esters
142-96-1 | Butyl ether | 16.77 | 8 | <1 | <1 | <1 | <1 | Toluene Eq. |  | Y | - | Ethers
57-55-6 | 1,2-Propylene glycol | 11.29 | <1 | <1 | 40 | <1 | <1 | Ref. |  | Y | - | Glycols/Glycol ethers | 2100 | 2100
25265-71-8 | Dipropylene glycol | 21.8 | <1 | 16 | <1 | <1 | <1 | Ref. |  |  | - | Glycols/Glycol ethers | 670 | 670
6846-50-0 | 2,2,4-Trimethyl-1,3-pentanediol diisobutyrate | 38.07 | 150 | 121 | 81 | 7 | <1 | Ref. |  | Y | - | Glycols/Glycol ethers | 1300 | 1300
67-64-1 | Acetone | 5.23 | 5 | 1 | 5 | 2 | <1 | Toluene Eq. | <C6 | Y | - | Ketones | 120000 | 120000
78-93-3 | Methyl ethyl ketone | 6.69 | 5 | 10 | 6 | 3 | 2 | Ref. |  | Y | - | Ketones | 20000 | 20000
565-80-0 | 2,4-Dimethylpentan-3-one | 13.19 | 3 | <1 | <1 | <1 | <1 | Toluene Eq. |  | Y | - | Ketones
110-93-0 | 6-Methyl-5-hepten-2-one | 20.59 | <1 | <1 | 2 | <1 | <1 | Toluene Eq. |  | Y | - | Ketones
3796-70-1 | (E)-6,10-Dimethylundeca-5,9-dien-2-one | 34.58 | 4 | <1 | <1 | <1 | <1 | Toluene Eq. |  | Y | - | Ketones
1066-42-8 | Dimethylsilanediol | 9.15 | 31 | 10 | 23 | <1 | <1 | Toluene Eq. |  | Y | - | Others
541-05-9 | Hexamethylcyclotrisiloxane | 14.05 | 34 | 8 | 33 | 6 | 2 | Toluene Eq. |  | Y | - | Others
556-67-2 | Octamethylcyclotetrasiloxane | 20.3 | 14 | 7 | 9 | 2 | <1 | Ref. |  | Y | - | Others | 116000 | 1200
541-02-6 | Decamethylcyclopentasiloxane | 25.38 | 5 | 3 | 4 | <1 | <1 | Ref. |  | Y | - | Others | 20000 | 1500
540-97-6 | Dodecamethylcyclohexasiloxane | 30.35 | 11 | 9 | 11 | <1 | <1 | Ref. |  | Y | - | Others | 10000 | 1200
131-11-3 | Dimethyl phthalate | 34.67 | <1 | <1 | 4 | <1 | <1 | Toluene Eq. |  | Y | - | Others
107-50-6 | Cycloheptasiloxane, tetradecamethyl- | 34.79 | 16 | 14 | 14 | <1 | <1 | Ref. |  | Y | - | Others | 10000 | 1200
719-22-2 | 2,6-Bis-(1,1-dimethylethyl)-2,5-cyclohexadiene-1,4-dione | 35.12 | <1 | <1 | <1 | <1 | 1 | Toluene Eq. |  | Y | - | Others
556-68-3 | Hexadecamethylcyclooctasiloxane | 38.66 | 2 | <1 | <1 | <1 | <1 | Toluene Eq. | >C16 | Y | - | others
556-71-8 | Octadecamethylcyclononasiloxane | 44.2 | <1 | <1 | 2 | <1 | <1 | Toluene Eq. | >C16 | Y | - | Others
18772-36-6 | Cyclodecasiloxane, eicosamethyl- | 45.03 | <1 | <1 | 2 | <1 | <1 | Toluene Eq. | >C16 | Y | - | Others
98-82-8 | Cumene | 18.44 | 17 | <1 | <1 | <1 | <1 | Toluene Eq. |  | Y | - | Terpenes | 1700 | 1700
80-56-8 | alpha-Pinene | 18.86 | <1 | <1 | 2 | 1 | <1 | Ref. |  | Y | - | Terpenes | 2500 | 2500
5989-27-5 | D-Limonene | 22.32 | 2 | <1 | 1 | <1 | <1 | Ref. |  | Y | - | Terpenes | 5000 | 1400
| Sum of others |  | 84 | 17 | 8 | <1 | <1
--------------------------------------------------------------------------------------------------------------------------------------------------------------------------
|  |  | 4h | 24h | 3d | 14d | 28d
| Sum VVOC (<C6) |  | 68 | 25 | 8 | 5 | 1
| Sum VOC (C6-C16) |  | 4313 | 1842 | 3314 | 250 | 30
| Sum SVOC (>C16) |  | 2 | <1 | 4 | <1 | <1
| TVOC (C5-C17) |  | 4587 | 1267 | 2058 | 220 | 65
| TVOC (C6-C16) |  | 4513 | 1248 | 2019 | 207 | 59
| Number of compounds identified | 66
| Sum of VOC with unknown LCI | [5 empty] | 20
| Risk factor: ∑(Ci /AgBB LCIi) |  | 1.04 | 0.56 | 0.52 | 0.08 | 0.01
Notes:
Value of blind has been deducted from sample values.

## ID-20
ID-20
Samples Analyzed: 13/03/2024
Data Processed: 18/03/2024
Concentration in μg/m3
--------------------------------------------------------------------------------------------------------------------------------------------------------------------------
CAS# | Preferred Name | RT (min) | 4h | 24h | 3d | 14d | 28d | Calibration Method | Info. | Safety Data | CMR | Group | EU LCI | LCI AgBB
64-19-7 | Acetic acid | 6.53 | <1 | 164 | 54 | 7 | <1 | Ref. | <C6 | Y | - | Acids | 1200 | 1200
625-45-6 | Methoxyacetic acid | 6.72 | <1 | 31 | <1 | <1 | <1 | Toluene Eq. |  | Y | CMR | Acids
503-74-2 | Isovaleric acid | 15.04 | 156 | <1 | <1 | <1 | <1 | Ref. |  | Y | - | Acids
4331-54-8 | 4-Methylcyclohexanecarboxylic acid | 32.49 | 4 | 3 | <1 | <1 | <1 | Toluene Eq. |  | Y | - | Acids
71-36-3 | 1-Butanol | 8.48 | 10 | <1 | <1 | <1 | <1 | Ref. |  | Y | - | Alcohols | 11000 | 3000
137-32-6 | 2-Methyl-1-butanol | 11.12 | 7 | <1 | <1 | <1 | <1 | Toluene Eq. |  | Y | - | Alcohols | 730 | 730
1070-32-2 | 3-Methyl-1-heptanol | 22.25 | <1 | 2 | 2 | 1 | <1 | Toluene Eq. |  | Y | - | Alcohols | 800 | 300
104-76-7 | 2-Ethyl-1-hexanol | 22.1 | 14 | <1 | 12 | <1 | <1 | Ref. |  | Y | - | Alcohols | 800 | 300
600-14-6 | 2,3-Pentanedione | 9.54 | 1 | <1 | <1 | <1 | <1 | Toluene Eq. |  | Y | - | Alcohols
78-92-2 | 2-Butanol | 6.84 | 1 | <1 | <1 | <1 | <1 | Toluene Eq. |  | Y | - | Alcohols
98-00-0 | Furfuryl alcohol | 15.59 | 2 | <1 | <1 | <1 | <1 | Toluene Eq. |  | Y | - | Alcohols
1576-96-1 | 2-PENTEN-1-OL, (E)- | 11.61 | 2 | <1 | <1 | <1 | <1 | Toluene Eq. |  | Y | - | Alcohols
50-00-0 | Formaldehyd |  |  |  | 4 |  | 1 |  | <C6 |  | CMR | Aldehydes | 100 | 100
75-07-0 | Acetaldehyd |  |  |  | 2 |  | 1 |  | <C6 |  | CMR | Aldehydes | 300 | 300
100-52-7 | Benzaldehyde | 19.91 | 44 | 2 | 2 | <1 | <1 | Ref. |  | Y | - | Aldehydes | - | 90
122-78-1 | Phenylacetaldehyde | 22.8 | 2 | <1 | <1 | <1 | <1 | Toluene Eq. |  | Y | - | Aldehydes
96-17-3 | 2-Methylbutanal | 8.53 | 15 | <1 | <1 | <1 | <1 | Toluene Eq. |  | Y | - | Aldehydes
590-86-3 | 3-Methylbutanal | 8.25 | 48 | <1 | <1 | <1 | <1 | Toluene Eq. |  | Y | - | Aldehydes
98-01-1 | Furfural | 14.81 | 5 | <1 | <1 | <1 | <1 | Ref. |  | Y | - | Aldehydes | 10 | 10
111-71-7 | Heptanal | 17.55 | 11 | <1 | <1 | <1 | <1 | Ref. |  | Y | - | Aldehydes | 900 | 900
629-20-9 | 1,3,5,7-Cyclooctatetraene | 17.21 | 2 | <1 | <1 | <1 | <1 | Toluene Eq. |  |  | - | Aliphatic hydrocarbons
19549-87-2 | 2,4-Dimethyl-1-heptene | 15.12 | 2 | <1 | <1 | <1 | <1 | Toluene Eq. |  | Y | - | Aliphatic hydrocarbons
1678-91-7 | Ethylcyclohexane | 15 | <1 | <1 | 2 | <1 | <1 | Toluene Eq. |  | Y | - | Aliphatic hydrocarbons | 14000 | 14000
108-87-2 | Methylcyclohexane | 10.61 | <1 | <1 | 6 | <1 | <1 | Ref. |  | Y | - | Aliphatic hydrocarbons | 8100 | 8100
124-18-5 | Decane | 21.15 | 2 | <1 | 2 | <1 | <1 | Ref. |  | Y | - | Aliphatic hydrocarbons | 6000 | 6000
112-40-3 | Dodecane | 27.65 | 3 | <1 | <1 | <1 | <1 | Ref. |  | Y | - | Aliphatic hydrocarbons | 6000 | 6000
31295-56-4 | 2,6,11-Trimethyldodecane | 23.03 | 5 | <1 | <1 | <1 | <1 | Toluene Eq. |  | Y | - | Aliphatic hydrocarbons | 6000 | 6000
83704-03-4 | 3-(tert-Butoxymethyl)heptane | 22.53 | 3 | <1 | <1 | <1 | <1 | Toluene Eq. |  | Y | - | Ethers
142-82-5 | Heptane | 9.61 | 2 | 31 | 44 | <1 | <1 | Ref. |  | Y | - | Aliphatic hydrocarbons | 15000 | 15000
13475-82-6 | 2,2,4,6,6-Pentamethylheptane | 20.86 | 3 | <1 | <1 | <1 | <1 | Ref. |  | Y | - | Aliphatic hydrocarbons | 6000 | 6000
372-38-3 | 1,3,5-Trifluorobenzene | 7.34 | 2 | 2 | 2 | <1 | <1 | Toluene Eq. |  | Y | - | Others
623-03-0 | 4-Chlorobenzonitrile | 26.9 | 1 | <1 | <1 | <1 | <1 | Toluene Eq. |  | Y | - | Others
100-41-4 | Ethylbenzene | 16 | 1 | <1 | <1 | <1 | <1 | Ref. |  | Y | - | Aromatic hydrocarbons | 850 | 850
3681-82-1 | trans-3-Hexenyl acetate | 20.5 | 2 | <1 | <1 | <1 | <1 | Toluene Eq. |  | Y | - | Esters
13752-97-1 | 1-Propene, 3-[2-(2-methoxyethoxy)ethoxy]- | 21.54 | 2 | <1 | <1 | <1 | <1 | Toluene Eq. |  | Y | - | Ethers
107-98-2 | 1-Methoxy-2-propanol | 8.77 | 26 | <1 | <1 | <1 | <1 | Ref. |  | Y | - | Glycols/Glycol ethers | 7900 | 7900
112-36-7 | Diethylene glycol diethyl ether | 23.71 | 3 | <1 | <1 | <1 | <1 | Toluene Eq. |  | Y | - | Glycols/Glycol ethers
111-90-0 | 2-(2-Ethoxyethoxy)ethanol | 21.08 | 1 | 11 | <1 | <1 | <1 | Toluene Eq. |  | Y | - | Glycols/Glycol ethers | 350 | 350
110-80-5 | 2-Ethoxyethanol | 10.05 | 26 | <1 | <1 | <1 | <1 | Ref. |  | Y | CMR | Glycols/Glycol ethers | 30 | 8
431-03-8 | 2,3-Butanedione | 6.56 | 7 | <1 | <1 | <1 | <1 | Toluene Eq. | <C6 | Y | - | Ketones
78-93-3 | Methyl ethyl ketone | 6.67 | 60 | <1 | 12 | 6 | 1 | Ref. |  | Y | - | Ketones | 20000 | 20000
591-78-6 | 2-Hexanone | 13.04 | 1 | <1 | <1 | <1 | <1 | Toluene Eq. |  | Y | - | Ketones
821-55-6 | 2-Nonanone | 24.22 | 2 | <1 | <1 | <1 | <1 | Toluene Eq. |  | Y | - | Ketones
111-13-7 | 2-Octanone | 20.77 | 3 | <1 | <1 | <1 | <1 | Toluene Eq. |  | Y | - | Ketones
593-08-8 | 2-Tridecanone | 27.4 | 4 | <1 | <1 | <1 | <1 | Toluene Eq. |  | Y | - | Ketones
110-93-0 | 6-Methyl-5-hepten-2-one | 20.59 | 1 | <1 | <1 | <1 | <1 | Toluene Eq. |  | Y | - | Ketones
67-64-1 | Acetone | 5.23 | 3 | <1 | 3 | 1 | 1 | Toluene Eq. | <C6 | Y | - | Ketones | 120000 | 120000
499-74-1 | 6-Methyl-3-(propan-2-yl)cyclohex-2-en-1-one | 27.22 | 1 | <1 | <1 | <1 | <1 | Toluene Eq. |  | Y | - | Ketones
15404-57-6 | 1,3,3,7-Tetramethylbicyclo[2.2.1]heptan-2-one | 25.25 | 2 | <1 | <1 | <1 | <1 | Toluene Eq. |  | Y | - | Others
624-92-0 | Methyl disulfide | 11.31 | 17 | <1 | <1 | <1 | <1 | Toluene Eq. |  | Y | - | Others
80-56-8 | alpha-Pinene | 18.86 | 2 | <1 | <1 | <1 | <1 | Ref. |  | Y | - | Terpenes | 2500 | 2500
5989-27-5 | D-Limonene | 22.31 | 1 | <1 | 2 | <1 | <1 | Ref. |  | Y | - | Terpenes | 5000 | 1400
2213-23-2 | 2,4-Dimethylheptane | 14.35 | 2 | <1 | <1 | <1 | <1 | Toluene Eq. |  | Y | - |  | 6000 | 6000
66-25-1 | Hexanal | 13.53 | 26 | <1 | <1 | <1 | <1 | Ref. |  | Y | - |  | 900 | 900
591-76-4 | 2-Methylhexane | 8.5 | <1 | <1 | 3 | <1 | <1 | Ref. |  | Y | - |  | 14000 | 14000
589-34-4 | 3-Methylhexane | 8.78 | <1 | <1 | 4 | <1 | <1 | Ref. |  | Y | - |  | 14000 | 14000
13798-23-7 | Hexasulfur | 37.04 | 1 | <1 | <1 | <1 | <1 | Toluene Eq. |  | Y | -
75-25-2 | Bromoform | 17.26 | 1 | <1 | <1 | <1 | <1 | Toluene Eq. |  | Y | -
108-38-3 | m-Xylene | 16.35 | 1 | 2 | 2 | <1 | <1 | Ref. |  | Y | - |  | 500 | 500
124-19-6 | Nonanal | 24.7 | 77 | 13 | 28 | 9 | 4 | Ref. |  | Y | - |  | 900 | 900
4390-04-9 | 2,2,4,4,6,8,8-Heptamethylnonane | 22.45 | 1 | <1 | <1 | <1 | <1 | Toluene Eq. |  | Y | - |  | 6000 | 6000
124-13-0 | Octanal | 21.28 | 11 | 2 | <1 | <1 | <1 | Toluene Eq. |  | Y | - |  | 900 | 900
62016-28-8 | 2,2,6-Trimethyloctane | 19.72 | 2 | <1 | <1 | <1 | <1 | Toluene Eq. |  |  | - |  | 6000 | 6000
62016-19-7 | octane, 6-ethyl-2-methyl- | 22.37 | 3 | <1 | <1 | <1 | <1 | Toluene Eq. |  | Y | - |  | 6000 | 6000
106-88-7 | 1,2-Epoxybutane | 7.49 | 2 | <1 | <1 | <1 | <1 | Toluene Eq. |  | Y | -
97-61-0 | 2-Methylpentanoic acid | 15.34 | 6 | <1 | <1 | <1 | <1 | Toluene Eq. |  | Y | -
78-84-2 | 2-Methylpropanal | 6.03 | 5 | <1 | <1 | <1 | <1 | Toluene Eq. | <C6 | Y | -
77-68-9 | 3-Hydroxy-2,2,4-trimethylpentyl 2-methylpropanoate | 32.71 | 3 | <1 | <1 | <1 | <1 | Ref. |  | Y | -
123-32-0 | 2,5-Dimethylpyrazine | 17.96 | 12 | <1 | <1 | <1 | <1 | Toluene Eq. |  | Y | -
13360-65-1 | 2,5-Dimethyl-3-ethylpyrazine | 23.79 | 2 | <1 | <1 | <1 | <1 | Toluene Eq. |  | Y | -
109-08-0 | 2-Methylpyrazine | 14.61 | 1 | <1 | <1 | <1 | <1 | Toluene Eq. |  | Y | -
109-97-7 | Pyrrole | 11.52 | 9 | <1 | <1 | <1 | <1 | Toluene Eq. |  | Y | -
288-47-1 | Thiazole | 10.58 | 1 | <1 | <1 | <1 | <1 | Toluene Eq. |  | Y | -
110-02-1 | Thiophene | 8.63 | 1 | <1 | <1 | <1 | <1 | Toluene Eq. |  | Y | -
108-88-3 | Toluene | 12.21 | 10 | 6 | 7 | 2 | 2 | Ref. |  | Y | - |  | 3100 | 2900
629-50-5 | Tridecane | 30.56 | 2 | <1 | <1 | <1 | <1 | Ref. |  | Y | - |  | 6000 | 6000
112-44-7 | Undecanal | 30.82 | 3 | <1 | <1 | <1 | <1 | Toluene Eq. |  | Y | -
110-41-8 | 2-Methylundecanal | 29.6 | 1 | <1 | <1 | <1 | <1 | Toluene Eq. |  | Y | -
1120-21-4 | Undecane | 24.52 | 4 | <1 | <1 | <1 | <1 | Ref. |  | Y | - |  | 6000 | 6000
| Sum of others |  | 37 | 9 | 2 | <1 | 4
--------------------------------------------------------------------------------------------------------------------------------------------------------------------------------------------------------------------------------------------------------------------------------------------------------------
|  |  | 4h | 24h | 3d | 14d | 28d
| Sum VVOC (<C6) |  | 15 | 164 | 63 | 8 | 7
| Sum VOC (C6-C16) |  | 896 | 414 | 286 | 58 | 13
| Sum SVOC (>C16) |  | <1 | <1 | <1 | <1 | <1
| TVOC (C5-C17) |  | 738 | 487 | 359 | 116 | 61
| TVOC (C6-C16) |  | 704 | 413 | 305 | 100 | 52
| Number of compounds identified | 79
| Sum of VOC with unknown LCI | [5 empty] | <1
| Risk factor: ∑(Ci /AgBB LCIi) |  | 4.46 | 0.22 | 0.2 | 0.02 | 0.02
Notes:
Value of blind has been deducted from sample values.
For values marked in red, the measured concentration exceeds the LCI value.

## ID-21
ID-21
Samples Analyzed: 21/03/2024
Data Processed: 26/03/2024
Concentration in μg/m3 | Ingen LCI-værdier overskredet
--------------------------------------------------------------------------------------------------------------------------------------------------------------------------
CAS# | Preferred Name | RT (min) | 4h | 24h | 3d | 14d | 28d | Calibration Method | Info. | Safety Data | CMR | Group | EU LCI | LCI AgBB
64-19-7 | Acetic acid | 6.44 | 13 | <1 | <1 | <1 | <1 | Ref. | <C6 | Y | - | Acids | 1200 | 1200
3913-02-8 | 2-Butyloctan-1-ol | 24.52 | 2 | <1 | <1 | <1 | <1 | Toluene Eq. |  | Y | - | Alcohols | 800 | 300
75-07-0 | Acetaldehyd |  |  |  | <1 |  | <1 |  | <C6 |  | CMR | Aldehydes | 300 | 300
100-52-7 | Benzaldehyde | 19.92 | 2 | <1 | 2 | <1 | <1 | Ref. |  | Y | - | Aldehydes | - | 90
124-19-6 | Nonanal | 24.7 | 5 | 10 | <1 | <1 | 2 | Ref. |  | Y | - | Aldehydes | 900 | 900
107-83-5 | 2-Methylpentane | 6.13 | <1 | <1 | 2 | <1 | <1 | Toluene Eq. | <C6 | Y | - | Aliphatic hydrocarbons | 14000 | 14000
142-82-5 | Heptane | 9.61 | 17 | 26 | 3 | 1 | <1 | Ref. |  | Y | - | Aliphatic hydrocarbons | 15000 | 15000
111-66-0 | 1-Octene | 13.48 | 2 | <1 | <1 | <1 | <1 | Toluene Eq. |  | Y | - | Aliphatic hydrocarbons
13389-42-9 | (2E)-2-Octene | 13.74 | 27 | <1 | <1 | <1 | <1 | Toluene Eq. |  | Y | - | Aliphatic hydrocarbons
1678-91-7 | Ethylcyclohexane | 15 | 2 | <1 | <1 | <1 | <1 | Toluene Eq. |  | Y | - | Aliphatic hydrocarbons | 14000 | 14000
3404-67-9 | hexane, 3-methyl-4-methylene- | 22.25 | 4 | <1 | <1 | <1 | <1 | Toluene Eq. |  | Y | - | Aliphatic hydrocarbons
1120-21-4 | Undecane | 24.53 | <1 | 3 | <1 | <1 | <1 | Ref. |  | Y | - | Aliphatic hydrocarbons | 6000 | 6000
14850-22-7 | (Z)-3-Octene | 25.58 | 22 | <1 | <1 | <1 | <1 | Toluene Eq. |  | Y | - | Aliphatic hydrocarbons
372-38-3 | 1,3,5-Trifluorobenzene | 7.34 | <1 | <1 | 3 | <1 | <1 | Toluene Eq. |  | Y | - | Others
108-88-3 | Toluene | 12.21 | 10 | 3 | 4 | 2 | 1 | Ref. |  | Y | - | Aromatic hydrocarbons | 3100 | 2900
929-56-6 | 1-Methoxyoctane | 21.27 | 28 | <1 | <1 | <1 | <1 | Toluene Eq. |  | Y | - | Ethers
57-55-6 | 1,2-Propylene glycol | 11.34 | 1381 | <1 | <1 | <1 | <1 | Ref. |  | Y | - | Glycols/Glycol ethers | 2100 | 2100
67-64-1 | Acetone | 5.26 | 10 | 5 | 4 | 2 | <1 | Toluene Eq. | <C6 | Y | - | Ketones | 120000 | 120000
78-93-3 | Methyl ethyl ketone | 6.71 | 5 | 4 | 6 | 4 | 2 | Ref. |  | Y | - | Ketones | 20000 | 20000
5076-19-7 | 2,2,3-Trimethyloxirane | 11.42 | <1 | 2 | <1 | <1 | <1 | Toluene Eq. |  | Y | - | Others
513-23-5 | 4-Methyl-1-(propan-2-yl)bicyclo[3.1.0]hexan-3-ol | 27.87 | 2 | <1 | <1 | <1 | <1 | Toluene Eq. |  | Y | - | Others
79-92-5 | Camphene | 19.52 | 2 | <1 | <1 | <1 | <1 | Toluene Eq. |  | Y | - | Terpenes | 1400 | 1400
| Sum of others |  | 264 | 8 | 2 | <1 | <1
-------------------------------------------------------------------------------------------------------------------------------------------------------------------------------------------------------------------------------------------------------------------------------
|  |  | 4h | 24h | 3d | 14d | 28d
| Sum VVOC (<C6) |  | 23 | 5 | 6 | 2 | 1
| Sum VOC (C6-C16) |  | 1820 | 76 | 42 | 11 | 7
| Sum SVOC (>C16) |  | <1 | <1 | <1 | <1 | <1
| TVOC (C5-C17) |  | 1329 | 266 | 193 | 86 | 50
| TVOC (C6-C16) |  | 1308 | 245 | 170 | 76 | 44
| Number of compounds identified | 22
| Sum of VOC with unknown LCI | [5 empty] | <1
| Risk factor: ∑(Ci /AgBB LCIi) |  | 0.71 | 0.01 | 0.02 | 0 | 0
Notes:
Value of blind has been deducted from sample values.

## ID-22
ID-22
Samples Analyzed: 21/03/2024
Data Processed: 26/03/2024
Concentration in μg/m3 | Ingen LCI-værdier overskredet
--------------------------------------------------------------------------------------------------------------------------------------------------------------------------
CAS# | Preferred Name | RT (min) | 4h | 24h | 3d | 14d | 28d | Calibration Method | Info. | Safety Data | CMR | Group | EU LCI | LCI AgBB
104-76-7 | 2-Ethyl-1-hexanol | 22.1 | 3 | <1 | 11 | 6 | <1 | Ref. |  | Y | - | Alcohols | 800 | 300
18409-18-2 | (E)-2-Decenol | 27.86 | <1 | 2 | 3 | 11 | <1 | Toluene Eq. |  | Y | - | Alcohols
75-07-0 | Acetaldehyd |  |  |  | <1 |  | 1 |  | <C6 |  | CMR | Aldehydes | 300 | 300
100-52-7 | Benzaldehyde | 19.92 | 4 | <1 | <1 | <1 | <1 | Ref. |  | Y | - | Aldehydes | - | 90
124-13-0 | Octanal | 21.28 | <1 | <1 | <1 | 2 | <1 | Toluene Eq. |  | Y | - | Aldehydes | 900 | 900
124-19-6 | Nonanal | 24.7 | <1 | 10 | 19 | 44 | 3 | Ref. |  | Y | - | Aldehydes | 900 | 900
107-83-5 | 2-Methylpentane | 6.13 | 2 | <1 | <1 | <1 | <1 | Toluene Eq. | <C6 | Y | - | Aliphatic hydrocarbons | 14000 | 14000
591-76-4 | 2-Methylhexane | 8.5 | 6 | <1 | <1 | <1 | <1 | Ref. |  | Y | - | Aliphatic hydrocarbons | 14000 | 14000
589-34-4 | 3-Methylhexane | 8.78 | 3 | <1 | <1 | <1 | <1 | Ref. |  | Y | - | Aliphatic hydrocarbons | 14000 | 14000
142-82-5 | Heptane | 9.61 | 19 | 2 | 26 | 2 | <1 | Ref. |  | Y | - | Aliphatic hydrocarbons | 15000 | 15000
1678-91-7 | Ethylcyclohexane | 15 | 2 | <1 | <1 | <1 | <1 | Toluene Eq. |  | Y | - | Aliphatic hydrocarbons | 14000 | 14000
124-18-5 | Decane | 21.15 | 1 | <1 | <1 | <1 | <1 | Ref. |  | Y | - | Aliphatic hydrocarbons | 6000 | 6000
3404-67-9 | hexane, 3-methyl-4-methylene- | 22.25 | <1 | <1 | 2 | 1 | <1 | Toluene Eq. |  | Y | - | Aliphatic hydrocarbons
1120-21-4 | Undecane | 24.53 | <1 | <1 | 4 | <1 | <1 | Ref. |  | Y | - | Aliphatic hydrocarbons | 6000 | 6000
372-38-3 | 1,3,5-Trifluorobenzene | 7.34 | 2 | <1 | 2 | 2 | <1 | Toluene Eq. |  | Y | - | Others
108-88-3 | Toluene | 12.2 | 3 | 4 | 4 | 2 | 2 | Ref. |  | Y | - | Aromatic hydrocarbons | 3100 | 2900
67-64-1 | Acetone | 5.25 | 4 | 5 | 4 | 2 | <1 | Toluene Eq. | <C6 | Y | - | Ketones | 120000 | 120000
78-93-3 | Methyl ethyl ketone | 6.7 | 4 | 4 | 4 | 4 | 2 | Ref. |  | Y | - | Ketones | 20000 | 20000
117-81-7 | Di(2-ethylhexyl) phthalate | 46.74 | <1 | 3 | <1 | <1 | <1 | Toluene Eq. | >C16 | Y | CMR | Others
| Sum of others |  | <1 | 6 | 4 | 1 | <1
--------------------------------------------------------------------------------------------------------------------------------------------------------------------------
|  |  | 4h | 24h | 3d | 14d | 28d
| Sum VVOC (<C6) |  | 6 | 11 | 8 | 2 | 2
| Sum VOC (C6-C16) |  | 58 | 30 | 96 | 78 | 10
| Sum SVOC (>C16) |  | <1 | 3 | <1 | <1 | <1
| TVOC (C5-C17) |  | 194 | 180 | 265 | 138 | 49
| TVOC (C6-C16) |  | 175 | 152 | 240 | 128 | 45
| Number of compounds identified | 18
| Sum of VOC with unknown LCI | [5 empty] | <1
| Risk factor: ∑(Ci /AgBB LCIi) |  | 0.01 | 0.01 | 0.04 | 0.06 | 0.01
Notes:
Value of blind has been deducted from sample values.

## ID-23
ID-23
Samples Analyzed: 21/03/2024
Data Processed: 08/04/2024
Concentration in μg/m3
--------------------------------------------------------------------------------------------------------------------------------------------------------------------------
CAS# | Preferred Name | RT (min) | 4h | 24h | 3d | 14d | 28d | Calibration Method | Info. | Safety Data | CMR | Group | EU LCI | LCI AgBB
64-19-7 | Acetic acid | 6.42 |  | 15 | <1 | <1 | <1 | Ref. | <C6 | Y | - | Acids | 1200 | 1200
109-52-4 | Pentanoic acid | 16.54 |  | 5 | <1 | <1 | <1 | Toluene Eq. |  | Y | - | Acids | 2100 | 2100
142-62-1 | Hexanoic acid | 20.21 |  | <1 | 29 | 2 | <1 | Toluene Eq. |  | Y | - | Acids | 2100 | 2100
149-57-5 | 2-Ethylhexanoic acid | 24.89 |  | 80 | <1 | <1 | <1 | Toluene Eq. |  | Y | - | Acids | 150 | 150
65-85-0 | Benzoic acid | 26.19 |  | <1 | 2 | <1 | <1 | Toluene Eq. |  | Y | - | Acids
51756-09-3 | Pentanoic acid, 2-acetyl-4-methyl-, methyl ester | 29.39 |  | <1 | 7 | <1 | <1 | Toluene Eq. |  |  | - | Ester
26896-20-8 | Neodecanoic acid | 29.42 |  | 15 | <1 | <1 | <1 | Toluene Eq. |  |  | - | Acids |  | 750
71-36-3 | 1-Butanol | 8.52 |  | 4 | <1 | <1 | <1 | Ref. |  | Y | - | Alcohols | 11000 | 3000
1576-95-0 | cis-Pent-2-ene-1-ol | 9.09 |  | 5 | <1 | <1 | <1 | Toluene Eq. |  | Y | - | Alcohols
5877-42-9 | 4-Ethyloct-1-yn-3-ol | 19.51 |  | 2 | <1 | <1 | <1 | Toluene Eq. |  | Y | - | Alcohols
3391-86-4 | 1-Octen-3-ol | 20.41 |  | 19 | 11 | <1 | <1 | Ref. |  | Y | - | Alcohols
1653-40-3 | 6-Methyl-1-heptanol | 20.78 |  | 2 | <1 | 1 | <1 | Toluene Eq. |  | Y | - | Alcohols | 800 | 300
104-76-7 | 2-Ethyl-1-hexanol | 22.1 |  | <1 | 13 | <1 | <1 | Ref. |  | Y | - | Alcohols | 800 | 300
3913-02-8 | 2-Butyloctan-1-ol | 22.35 |  | 2 | 2 | <1 | <1 | Toluene Eq. |  | Y | - | Alcohols | 800 | 300
3212-75-7 | 2-Cycloocten-1-ol | 22.76 |  | 8 | <1 | <1 | <1 | Toluene Eq. |  |  | - | Alcohols
22460-59-9 | 1,7-Octadien-3-ol, 2,6-dimethyl- | 24.36 |  | 5 | 10 | <1 | <1 | Toluene Eq. |  | Y | - | Alcohols
18409-18-2 | (E)-2-Decenol | 26.77 |  | <1 | 5 | <1 | <1 | Toluene Eq. |  | Y | - | Alcohols
74962-98-4 | (2E)-2-Tridecen-1-ol | 29.99 |  | <1 | 3 | <1 | <1 | Toluene Eq. |  | Y | - | Alcohols
50-00-0 | Formaldehyd |  |  |  | 1 |  | <1 |  | <C6 |  | CMR | Aldehydes | 100 | 100
75-07-0 | Acetaldehyd |  |  |  | 15 |  | 2 |  | <C6 |  | CMR | Aldehydes | 300 | 300
123-38-6 | Propanal |  |  |  | 10 |  | <1 |  | <C6 |  | - | Aldehydes | 650 | 750
123-72-8 | Butanal |  |  |  | 3 |  | <1 |  | <C6 |  | - | Aldehydes | 650 | 650
123-72-8 | Butyraldehyde | 6.64 |  | 19 | 6 | <1 | <1 | Ref. |  | Y | - | Aldehydes | 650 | 650
66-25-1 | Hexanal | 13.52 |  | 696 | 322 | 35 | 9 | Ref. |  | Y | - | Aldehydes | 900 | 900
111-71-7 | Heptanal | 17.55 |  | 2 | 5 | <1 | <1 | Ref. |  | Y | - | Aldehydes | 900 | 900
18829-55-5 | trans-2-Heptenal | 19.62 |  | 382 | <1 | <1 | <1 | Ref. |  | Y | - | Aldehydes | 7 | 16
124-13-0 | Octanal | 21.28 |  | 5 | 13 | 2 | <1 | Toluene Eq. |  | Y | - | Aldehydes | 900 | 900
2548-87-0 | (E)-2-Octenal | 23.18 |  | 416 | 41 | <1 | <1 | Ref. |  | Y | - | Aldehydes | 7 | 18
124-19-6 | Nonanal | 24.7 |  | 29 | 267 | 24 | 6 | Ref. |  | Y | - | Aldehydes | 900 | 900
18829-56-6 | (E)-2-Nonenal | 26.48 |  | 2 | <1 | <1 | <1 | Toluene Eq. |  | Y | - | Aldehydes | 7 | 20
112-31-2 | Decanal | 27.86 |  | 184 | 253 | 42 | 13 | Ref. |  | Y | - | Aldehydes | 900 | 900
5910-87-2 | 2,4-Nonadienal, (2E,4E)- | 29 |  | <1 | 10 | <1 | <1 | Toluene Eq. |  | Y | - | Aldehydes
3913-81-3 | (2E)-2-Decenal | 29.54 |  | <1 | 6 | <1 | <1 | Toluene Eq. |  | Y | - | Aldehydes | 7 | 22
112-44-7 | Undecanal | 30.81 |  | <1 | 2 | <1 | <1 | Toluene Eq. |  | Y | - | Aldehydes
112-45-8 | 10-Undecen-1-al | 32.4 |  | <1 | 2 | <1 | <1 | Toluene Eq. |  | Y | - | Aldehydes
107-83-5 | 2-Methylpentane | 6.13 |  | <1 | 1 | <1 | <1 | Toluene Eq. | <C6 | Y | - | Aliphatic hydrocarbons | 14000 | 14000
592-41-6 | 1-Hexene | 6.55 |  | 1 | <1 | <1 | <1 | Toluene Eq. | <C6 | Y | - | Aliphatic hydrocarbons
142-82-5 | Heptane | 9.6 |  | 246 | 42 | 4 | 1 | Ref. |  | Y | - | Aliphatic hydrocarbons | 15000 | 15000
583-57-3 | 1,2-Dimethylcyclohexane | 13.6 |  | <1 | <1 | <1 | <1 | Toluene Eq. |  | Y | - | Aliphatic hydrocarbons | 14000 | 14000
624-29-3 | Cis-1,4-dimethylcyclohexane | 13.86 |  | <1 | <1 | <1 | <1 | Toluene Eq. |  |  | - | Aliphatic hydrocarbons | 14000 | 14000
111-84-2 | Nonane | 17.46 |  | 2 | <1 | <1 | <1 | Ref. |  | Y | - | Aliphatic hydrocarbons | 6000 | 6000
85006-04-8 | Isocitronellene | 18.41 |  | 2 | <1 | <1 | <1 | Toluene Eq. |  |  | - | Aliphatic hydrocarbons
50871-03-9 | 3,4-Dimethyl-1-decene | 18.75 |  | 4 | <1 | <1 | <1 | Toluene Eq. |  |  | - | Aliphatic hydrocarbons
3208-16-0 | 2-Ethylfuran | 19.7 |  | 4 | <1 | <1 | <1 | Toluene Eq. |  | Y | - | Others
15869-89-3 | 2,5-Dimethyloctane | 19.75 |  | 2 | <1 | <1 | <1 | Toluene Eq. |  | Y | - | Aliphatic hydrocarbons | 6000 | 6000
124-18-5 | Decane | 21.15 |  | 14 | 1 | <1 | <1 | Ref. |  | Y | - | Aliphatic hydrocarbons | 6000 | 6000
2847-72-5 | 4-Methyldecane | 21.91 |  | 3 | <1 | <1 | <1 | Toluene Eq. |  | Y | - | Aliphatic hydrocarbons | 6000 | 6000
3404-67-9 | hexane, 3-methyl-4-methylene- | 22.25 |  | 2 | 2 | 1 | <1 | Toluene Eq. |  | Y | - | Aliphatic hydrocarbons
7058-01-7 | sec-Butylcyclohexane | 22.45 |  | 3 | <1 | <1 | <1 | Toluene Eq. |  | Y | - | Aliphatic hydrocarbons | 6000 | 6000
13151-35-4 | 5-Methyldecane | 23.08 |  | 2 | <1 | <1 | <1 | Toluene Eq. |  | Y | - | Aliphatic hydrocarbons | 6000 | 6000
6975-98-0 | 2-Methyldecane | 23.35 |  | 6 | <1 | <1 | <1 | Toluene Eq. |  | Y | - | Aliphatic hydrocarbons | 6000 | 6000
493-02-7 | trans-Decahydronaphthalene | 23.49 |  | 5 | <1 | <1 | <1 | Toluene Eq. |  | Y | - | Aliphatic hydrocarbons | 6000 | 6000
1120-21-4 | Undecane | 24.52 |  | 22 | 4 | <1 | <1 | Ref. |  | Y | - | Aliphatic hydrocarbons | 6000 | 6000
1632-70-8 | 5-methylundecane | 25.05 |  | 4 | <1 | <1 | <1 | Toluene Eq. |  | Y | - | Aliphatic hydrocarbons | 6000 | 6000
7045-71-8 | 2-Methylundecane | 26.55 |  | 4 | <1 | <1 | <1 | Toluene Eq. |  | Y | - | Aliphatic hydrocarbons | 6000 | 6000
1002-43-3 | 3-Methylundecane | 26.75 |  | 2 | <1 | <1 | <1 | Toluene Eq. |  | Y | - | Aliphatic hydrocarbons | 6000 | 6000
112-40-3 | Dodecane | 27.65 |  | 17 | <1 | <1 | <1 | Ref. |  | Y | - | Aliphatic hydrocarbons | 6000 | 6000
17301-31-4 | 3,9-Dimethylundecane | 29.72 |  | 4 | <1 | <1 | <1 | Toluene Eq. |  | Y | - | Aliphatic hydrocarbons | 6000 | 6000
629-50-5 | Tridecane | 30.56 |  | 6 | <1 | <1 | <1 | Ref. |  | Y | - | Aliphatic hydrocarbons | 6000 | 6000
629-59-4 | Tetradecane | 33.28 |  | 5 | <1 | <1 | <1 | Ref. |  | Y | - | Aliphatic hydrocarbons | 6000 | 6000
629-92-5 | Nonadecane | 42.17 |  | <1 | <1 | 2 | <1 | Toluene Eq. | >C16 | Y | - | Aliphatic hydrocarbons | - | 1000
372-38-3 | 1,3,5-Trifluorobenzene | 7.34 |  | 3 | 2 | 1 | <1 | Toluene Eq. |  | Y | - | Others
108-88-3 | Toluene | 12.21 |  | 16 | 4 | 2 | 2 | Ref. |  | Y | - | Aromatic hydrocarbons | 3100 | 2900
108-38-3 | m-Xylene | 16.35 |  | 3 | 2 | <1 | <1 | Ref. |  | Y | - | Aromatic hydrocarbons | 500 | 500
106-42-3 | p-Xylene | 16.41 |  | 2 | 2 | <1 | <1 | Toluene Eq. |  | Y | - | Aromatic hydrocarbons | 500 | 500
488-23-3 | 1,2,3,4-Tetramethylbenzene | 25.21 |  | 2 | <1 | <1 | <1 | Toluene Eq. |  | Y | - | Aromatic hydrocarbons | - | 450
67-64-1 | Acetone | 5.25 |  | <1 | <1 | 2 | 2 | Toluene Eq. | <C6 | Y | - | Ketones | 120000 | 120000
78-93-3 | Methyl ethyl ketone | 6.7 |  | 6 | 6 | 5 | 2 | Ref. |  | Y | - | Ketones | 20000 | 20000
871-83-0 | 2-Methylnonane | 19.88 |  | 3 | <1 | <1 | <1 | Toluene Eq. |  | Y | - | Ketones
110-93-0 | 6-Methyl-5-hepten-2-one | 20.59 |  | <1 | 2 | <1 | <1 | Toluene Eq. |  | Y | - | Ketones
1502-06-3 | Cyclodecanone | 31.78 |  | <1 | 7 | <1 | <1 | Toluene Eq. |  | Y | - | Ketones
503-28-6 | Dimethyldiazene | 5.24 |  | 13 | <1 | <1 | <1 | Toluene Eq. | <C6 | Y | - | Others
2984-50-1 | Hexyloxirane | 17.63 |  | 4 | 1 | <1 | <1 | Toluene Eq. |  |  | - | Others
629-89-0 | Octadecyne | 20.55 |  | 6 | <1 | <1 | <1 | Toluene Eq. |  | Y | - | others
695-06-7 | gamma-Caprolactone | 23.01 |  | <1 | 1 | <1 | <1 | Toluene Eq. |  | Y | - | Others
80-56-8 | alpha-Pinene | 18.86 |  | 2 | <1 | 1 | <1 | Ref. |  | Y | - | Terpenes | 2500 | 2500
| Cluster 1 |  |  | 8145 | 1664 | 130 | <1 | Toluene Eq. |  |  | -
| Sum of others |  | <1 | 116 | 32 | 1 | <1
----------------------------------------------------------------------------------------------------------------------------------------------------------------------------------------------------------------------------------------------------------------------------------------------
| ID-23 |  | 4h | 24h | 3d | 14d | 28d
| Sum VVOC (<C6) |  |  | 31 | 37 | 2 | 4
| Sum VOC (C6-C16) |  | overload | 10597 | 2849 | 262 | 39
| Sum SVOC (>C16) |  |  | <1 | <1 | 2 | <1
| TVOC (C5-C17) |  | 67709 | 8121 | 1631 | 189 | 66
| TVOC (C6-C16) |  | 63781 | 4839 | 942 | 161 | 58
| Number of compounds identified | 77
| Sum of VOC with unknown LCI | [5 empty] | <1
| Risk factor: ∑(Ci /AgBB LCIi) |  | overload | 48.77 | 3.67 | 0.12 | 0.04
Notes:
Value of blind has been deducted from sample values.
For values marked in red, the measured concentration exceeds the LCI value.

## ID-24
ID 24
Samples Analyzed: 21/03/2024
Data Processed: 22/04/2024
Concentration in μg/m3
--------------------------------------------------------------------------------------------------------------------------------------------------------------------------
CAS# | Preferred Name | RT (min) | 4h | 24h | 3d | 14d | 28d | Calibration Method | Info. | Safety Data | CMR | Group | EU LCI | LCI AgBB
65-85-0 | Benzoic acid | 26.84 | 8 | <1 | <1 | <1 | <1 | Toluene Eq. |  | Y | - | Acids
112-56-1 | 2-(2-Butoxyethoxy)ethyl thiocyanate | 28.96 | 518 | <1 | <1 | <1 | <1 | Toluene Eq. |  | Y | - | Others
71-36-3 | 1-Butanol | 8.52 | <1 | 5 | <1 | <1 | <1 | Ref. |  | Y | - | Alcohols | 11000 | 3000
13588-28-8 | 2-(2-Methoxypropoxy)propanol | 21.98 | <1 | 6 | <1 | <1 | <1 | Toluene Eq. |  | Y | - | Alcohols
104-76-7 | 2-Ethyl-1-hexanol | 22.1 | <1 | 16 | 10 | <1 | <1 | Ref. |  | Y | - | Alcohols | 800 | 300
1070-32-2 | 3-Methyl-1-heptanol | 22.25 | <1 | <1 | 1 | <1 | <1 | Toluene Eq. |  | Y | - | Alcohols | 800 | 300
3944-37-4 | 2-[(Propan-2-yl)oxy]propan-1-ol | 24.2 | 7 | <1 | <1 | <1 | <1 | Toluene Eq. |  | Y | - | Alcohols
112-30-1 | 1-Decanol | 29.77 | 44 | 2 | <1 | <1 | <1 | Toluene Eq. |  | Y | - | Alcohols | 800 | 1700
50-00-0 | Formaldehyd |  |  |  | <1 |  | <1 |  | <C6 |  | CMR | Aldehydes | 100 | 100
75-07-0 | Acetaldehyd |  |  |  | 2 |  | 1 |  | <C6 |  | CMR | Aldehydes | 300 | 300
123-38-6 | Propanal |  |  |  | 1 |  | <1 |  | <C6 |  | - | Aldehydes | 650 | 750
123-72-8 | Butanal |  |  |  | 1 |  | <1 |  | <C6 |  | - | Aldehydes | 650 | 650
123-72-8 | Butyraldehyde | 6.64 | 3 | <1 | <1 | <1 | <1 | Ref. |  | Y | - | Aldehydes | 650 | 650
66-25-1 | Hexanal | 13.53 | 17 | 52 | 18 | 3 | 2 | Ref. |  | Y | - | Aldehydes | 900 | 900
100-52-7 | Benzaldehyde | 19.92 | 1 | 2 | 1 | <1 | <1 | Ref. |  | Y | - | Aldehydes | - | 90
124-19-6 | Nonanal | 24.7 | 34 | 37 | 40 | 15 | 4 | Ref. |  | Y | - | Aldehydes | 900 | 900
112-31-2 | Decanal | 27.86 | 73 | 61 | 90 | 35 | <1 | Ref. |  | Y | - | Aldehydes | 900 | 900
107-83-5 | 2-Methylpentane | 6.12 | 2 | <1 | <1 | <1 | <1 | Toluene Eq. | <C6 | Y | - | Aliphatic hydrocarbons | 14000 | 14000
591-76-4 | 2-Methylhexane | 8.49 | 7 | <1 | <1 | <1 | <1 | Ref. |  | Y | - | Aliphatic hydrocarbons | 14000 | 14000
589-34-4 | 3-Methylhexane | 8.78 | 5 | <1 | <1 | <1 | <1 | Ref. |  | Y | - | Aliphatic hydrocarbons | 14000 | 14000
142-82-5 | Heptane | 9.61 | 29 | 33 | 3 | 2 | <1 | Ref. |  | Y | - | Aliphatic hydrocarbons | 15000 | 15000
108-87-2 | Methylcyclohexane | 10.6 | 1 | <1 | <1 | <1 | <1 | Ref. |  | Y | - | Aliphatic hydrocarbons | 8100 | 8100
1678-91-7 | Ethylcyclohexane | 15 | 3 | <1 | <1 | <1 | <1 | Toluene Eq. |  | Y | - | Aliphatic hydrocarbons | 14000 | 14000
19398-89-1 | (4E)-4-Decene | 19.62 | 3 | <1 | <1 | <1 | <1 | Toluene Eq. |  | Y | - | Aliphatic hydrocarbons
61141-83-1 | 1,2-Diethylcyclobutane | 22.25 | <1 | 4 | <1 | <1 | <1 | Toluene Eq. |  | Y | - | Aliphatic hydrocarbons | 14000 | 14000
7058-01-7 | sec-Butylcyclohexane | 22.44 | 3 | 2 | <1 | <1 | <1 | Toluene Eq. |  | Y | - | Aliphatic hydrocarbons | 6000 | 6000
493-02-7 | trans-Decahydronaphthalene | 23.49 | <1 | 2 | <1 | <1 | <1 | Toluene Eq. |  | Y | - | Aliphatic hydrocarbons | 6000 | 6000
1120-21-4 | Undecane | 24.52 | 6 | 6 | 2 | <1 | <1 | Ref. |  | Y | - | Aliphatic hydrocarbons | 6000 | 6000
112-40-3 | Dodecane | 27.65 | 5 | <1 | <1 | <1 | <1 | Ref. |  | Y | - | Aliphatic hydrocarbons | 6000 | 6000
629-50-5 | Tridecane | 30.56 | 3 | <1 | <1 | <1 | <1 | Ref. |  | Y | - | Aliphatic hydrocarbons | 6000 | 6000
372-38-3 | 1,3,5-Trifluorobenzene | 7.34 | 2 | 2 | 3 | <1 | <1 | Toluene Eq. |  | Y | - | Others
100-41-4 | Ethylbenzene | 16 | 2 | <1 | <1 | <1 | <1 | Ref. |  | Y | - | Aromatic hydrocarbons | 850 | 850
108-38-3 | m-Xylene | 16.35 | 5 | <1 | 2 | <1 | <1 | Ref. |  | Y | - | Aromatic hydrocarbons | 500 | 500
106-42-3 | p-Xylene | 16.41 | 2 | <1 | <1 | <1 | <1 | Toluene Eq. |  | Y | - | Aromatic hydrocarbons | 500 | 500
95-47-6 | o-Xylene | 17.25 | 3 | <1 | <1 | <1 | <1 | Ref. |  | Y | - | Aromatic hydrocarbons | 500 | 500
95-93-2 | 1,2,4,5-Tetramethylbenzene | 25.22 | 2 | <1 | <1 | <1 | <1 | Ref. |  | Y | - | Aromatic hydrocarbons | 250 | 250
591-87-7 | Allyl acetate | 5.27 | 10 | <1 | <1 | <1 | <1 | Toluene Eq. | <C6 | Y | - | Esters
623-42-7 | Methyl butyrate | 10.47 | 4 | <1 | <1 | <1 | <1 | Toluene Eq. |  | Y | - | Esters
590-01-2 | Butyl propionate | 17.74 | 5 | <1 | <1 | <1 | <1 | Toluene Eq. |  | Y | - | Esters
7299-91-4 | 2-butenoic acid, butyl ester | 22.65 | 6 | <1 | <1 | <1 | <1 | Toluene Eq. |  | Y | - | Esters
142-96-1 | Butyl ether | 16.77 | 34 | <1 | <1 | <1 | <1 | Toluene Eq. |  | Y | - | Ethers
5669-09-0 | Acetaldehyde di-isobutylacetal | 29.12 | 352 | <1 | <1 | <1 | <1 | Toluene Eq. |  | Y | - | Ethers
5926-90-9 | Hexyl glycidyl ether | 31.54 | 13 | <1 | <1 | <1 | <1 | Toluene Eq. |  | Y | - | Ethers
57-55-6 | 1,2-Propylene glycol | 11.13 | 4920 | 512 | <1 | <1 | <1 | Ref. |  | Y | - | Glycols/Glycol ethers | 2100 | 2100
111-76-2 | 2-Butoxyethanol | 17.62 | 18 | <1 | <1 | <1 | <1 | Ref. |  | Y | - | Glycols/Glycol ethers | 1600 | 1600
5131-66-8 | 1-Butoxy-2-propanol | 18.96 | 25 | <1 | <1 | <1 | <1 | Ref. |  | Y | - | Glycols/Glycol ethers | 650 | 650
34590-94-8 | Dipropylene glycol monomethyl ether | 20.98 | 664 | 95 | 16 | 6 | 3 | Ref. |  |  | - | Glycols/Glycol ethers | 3100 | 3100
25265-71-8 | Dipropylene glycol | 21.81 | 1151 | 4 | <1 | <1 | <1 | Ref. |  |  | - | Glycols/Glycol ethers | 670 | 670
111109-77-4 | Dipropylene glycol dimethyl ether | 21.97 | 154 | 10 | 8 | 4 | 2 | Ref. |  |  | - | Glycols/Glycol ethers | 1300 | 1300
29911-27-1 | Butyl dipropasol solvent | 26.08 | 30 | <1 | <1 | <1 | <1 | Ref. |  | Y | - | Glycols/Glycol ethers | 200 | 200
112-34-5 | 2-(2-Butoxyethoxy)ethanol | 27.3 | 74 | <1 | <1 | <1 | <1 | Ref. |  | Y | - | Glycols/Glycol ethers | 350 | 350
29911-28-2 | 1-[(1-Butoxy-2-propanyl)oxy]-2-propanol | 28.76 | 644 | 142 | 80 | 16 | 6 | Ref. |  | Y | - | Glycols/Glycol ethers | 250 | 250
29911-28-2 | 1-[(1-Butoxy-2-propanyl)oxy]-2-propanol | 29.41 | 274 | 142 | 80 | <1 | <1 | Ref. |  | Y | - | Glycols/Glycol ethers | 250 | 250
67-64-1 | Acetone | 5.25 | <1 | 9 | 5 | 2 | <1 | Toluene Eq. | <C6 | Y | - | Ketones | 120000 | 120000
78-93-3 | Methyl ethyl ketone | 6.71 | 5 | 8 | 5 | 2 | 1 | Ref. |  | Y | - | Ketones | 20000 | 20000
98-86-2 | Acetophenone | 23.57 | 3 | <1 | <1 | <1 | <1 | Ref. |  | Y | - | Ketones | 490 | 490
121-44-8 | Triethylamine | 9.13 | 252 | <1 | <1 | <1 | <1 | Ref. |  | Y | - | Others | 60 | 60
665-46-3 | Ethanaminium, N,N,N-triethyl-, fluoride (1:1) | 9.35 | 23 | <1 | <1 | <1 | <1 | Toluene Eq. |  | Y | - | Others
84-66-2 | Diethyl phthalate | 38.08 | 2 | <1 | <1 | <1 | <1 | Toluene Eq. |  | Y | - | Others
80-56-8 | alpha-Pinene | 18.86 | <1 | <1 | <1 | 1 | <1 | Ref. |  | Y | - | Terpenes | 2500 | 2500
13466-78-9 | 3-Carene | 21.59 | <1 | <1 | 1 | <1 | <1 | Ref. |  | Y | - | Terpenes | 1400 | 1400
| Sum of others |  | 495 | 51 | 3 | 1 | <1
-----------------------------------------------------------------------------------------------------------------------------------------------------------------------------------------------------------------------------------------------------------------------------------
|  |  | 4h | 24h | 3d | 14d | 28d
| Sum VVOC (<C6) |  | 38 | 9 | 21 | 2 | 2
| Sum VOC (C6-C16) |  | 9934 | 1194 | 367 | 85 | 19
| Sum SVOC (>C16) |  | <1 | <1 | <1 | <1 | <1
| TVOC (C5-C17) |  | 7797 | 1747 | 672 | 161 | 62
| TVOC (C6-C16) |  | 7740 | 1725 | 649 | 151 | 57
| Number of compounds identified | 61
| Sum of VOC with unknown LCI | [5 empty] | <1
| Risk factor: ∑(Ci /AgBB LCIi) |  | 12.9 | 1.67 | 0.88 | 0.13 | 0.04
Notes:
Value of blind has been deducted from sample values.
For values marked in red, the measured concentration exceeds the LCI value.

## ID-25
ID-25
Samples Analyzed: 21/03/2024
Data Processed: 22/04/2024
Concentration in μg/m3
--------------------------------------------------------------------------------------------------------------------------------------------------------------------------
CAS# | Preferred Name | RT (min) | 4h | 24h | 3d | 14d | 28d | Calibration Method | Info. | Safety Data | CMR | Group | EU LCI | LCI AgBB
64-19-7 | Acetic acid | 6.49 | 14 | <1 | <1 | <1 | <1 | Ref. | <C6 | Y | - | Acids | 1200 | 1200
75-65-0 | tert-Butyl alcohol | 5.59 | <1 | <1 | <1 | <1 | <1 | Ref. | <C6 | Y | - | Alcohols | 620 | 620
4254-15-3 | (+)-1,2-Propanediol | 11.22 | <1 | 291 | <1 | <1 | <1 | Toluene Eq. |  | Y | - | Alcohols
104-76-7 | 2-Ethyl-1-hexanol | 22.1 | 14 | 12 | <1 | 6 | <1 | Ref. |  | Y | - | Alcohols | 800 | 300
2105-40-0 | 2-Methylcyclohexanemethanol | 28.45 | 6 | <1 | <1 | <1 | <1 | Toluene Eq. |  | Y | - | Alcohols
2415-96-5 | (2,2,3,3-Tetramethylcyclopropyl)methanol | 32.79 | 309 | <1 | <1 | <1 | <1 | Toluene Eq. |  | Y | - | Alcohols
75-07-0 | Acetaldehyd |  |  |  | <1 |  | 1 |  | <C6 |  | CMR | Aldehydes | 300 | 300
78-98-8 | Methyl glyoxal | 5.27 | 35 | 11 | <1 | <1 | <1 | Toluene Eq. | <C6 | Y | - | Aldehydes
123-72-8 | Butyraldehyde | 6.64 | 3 | <1 | <1 | <1 | <1 | Ref. |  | Y | - | Aldehydes | 650 | 650
111-71-7 | Heptanal | 17.55 | <1 | 2 | <1 | <1 | <1 | Ref. |  | Y | - | Aldehydes | 900 | 900
100-52-7 | Benzaldehyde | 19.92 | 6 | 6 | <1 | <1 | <1 | Ref. |  | Y | - | Aldehydes | - | 90
124-13-0 | Octanal | 21.28 | 7 | 6 | 2 | <1 | <1 | Toluene Eq. |  | Y | - | Aldehydes | 900 | 900
5988-91-0 | 3,7-Dimethyloctanal | 21.91 | 3 | 2 | <1 | <1 | <1 | Toluene Eq. |  | Y | - | Aldehydes
124-19-6 | Nonanal | 24.7 | 107 | 38 | 39 | 6 | 4 | Ref. |  | Y | - | Aldehydes | 900 | 900
112-54-9 | Dodecanal | 26.77 | 3 | <1 | <1 | <1 | <1 | Toluene Eq. |  | Y | - | Aldehydes
112-31-2 | Decanal | 27.86 | 147 | 49 | 58 | <1 | 13 | Ref. |  | Y | - | Aldehydes | 900 | 900
107-83-5 | 2-Methylpentane | 6.12 | 3 | <1 | <1 | <1 | <1 | Toluene Eq. | <C6 | Y | - | Aliphatic hydrocarbons | 14000 | 14000
591-76-4 | 2-Methylhexane | 8.5 | 91 | <1 | <1 | <1 | <1 | Ref. |  | Y | - | Aliphatic hydrocarbons | 14000 | 14000
589-34-4 | 3-Methylhexane | 8.78 | 11 | <1 | <1 | <1 | <1 | Ref. |  | Y | - | Aliphatic hydrocarbons | 14000 | 14000
142-82-5 | Heptane | 9.61 | 39 | 16 | 2 | 3 | <1 | Ref. |  | Y | - | Aliphatic hydrocarbons | 15000 | 15000
1678-91-7 | Ethylcyclohexane | 15 | 5 | <1 | <1 | <1 | 1 | Toluene Eq. |  | Y | - | Aliphatic hydrocarbons | 14000 | 14000
74752-93-5 | 1,1,2,3-Tetramethylcyclopropane | 16.27 | 6 | <1 | <1 | <1 | <1 | Toluene Eq. |  | Y | - | Aliphatic hydrocarbons | 14000 | 14000
124-18-5 | Decane | 21.15 | 4 | 1 | <1 | <1 | <1 | Ref. |  | Y | - | Aliphatic hydrocarbons | 6000 | 6000
1002-17-1 | 2,9-Dimethyldecane | 22.35 | <1 | 2 | <1 | <1 | <1 | Toluene Eq. |  | Y | - | Aliphatic hydrocarbons | 6000 | 6000
7058-01-7 | sec-Butylcyclohexane | 22.45 | 3 | <1 | <1 | <1 | <1 | Toluene Eq. |  | Y | - | Aliphatic hydrocarbons | 6000 | 6000
6975-98-0 | 2-Methyldecane | 23.35 | <1 | 1 | <1 | <1 | <1 | Toluene Eq. |  | Y | - | Aliphatic hydrocarbons | 6000 | 6000
493-02-7 | trans-Decahydronaphthalene | 23.49 | <1 | 2 | <1 | <1 | <1 | Toluene Eq. |  | Y | - | Aliphatic hydrocarbons | 6000 | 6000
1120-21-4 | Undecane | 24.52 | 4 | 6 | <1 | <1 | <1 | Ref. |  | Y | - | Aliphatic hydrocarbons | 6000 | 6000
25524-42-9 | cis-5-Tridecene | 26.23 | <1 | 3 | <1 | <1 | <1 | Toluene Eq. |  |  | - | Aliphatic hydrocarbons
112-41-4 | 1-Dodecene | 27.4 | 26 | <1 | <1 | <1 | <1 | Ref. |  | Y | - | Aliphatic hydrocarbons |  | 750
112-40-3 | Dodecane | 27.65 | 50 | 4 | <1 | <1 | <1 | Ref. |  | Y | - | Aliphatic hydrocarbons | 6000 | 6000
372-38-3 | 1,3,5-Trifluorobenzene | 7.34 | 5 | 7 | <1 | 1 | <1 | Toluene Eq. |  | Y | - | Others
108-88-3 | Toluene | 12.21 | 9 | 4 | 4 | 3 | 2 | Ref. |  | Y | - | Aromatic hydrocarbons | 3100 | 2900
100-41-1 | Ethylbenzen | 16 | 5 | <1 | <1 | <1 | <1 | Ref. |  | Y | - | Aromatic hydrocarbons | - | 450
108-38-3 | m-Xylene | 16.35 | 5 | <1 | <1 | <1 | <1 | Ref. |  | Y | - | Aromatic hydrocarbons | 500 | 500
106-42-3 | p-Xylene | 16.41 | <1 | <1 | <1 | <1 | <1 | Ref. |  | Y | - | Aromatic hydrocarbons | 500 | 500
95-47-6 | o-Xylene | 17.25 | 5 | <1 | <1 | <1 | <1 | Ref. |  | Y | - | Aromatic hydrocarbons | 500 | 500
103-65-1 | Propylbenzene | 19.57 | 4 | <1 | <1 | <1 | <1 | Toluene Eq. |  | Y | - | Aromatic hydrocarbons | 950 | 950
108-95-2 | Phenol | 20.24 | <1 | 4 | <1 | <1 | <1 | Ref. |  | Y | - | Aromatic hydrocarbons | 70 | 70
590-01-2 | Butyl propionate | 17.75 | 18 | 19 | <1 | <1 | <1 | Toluene Eq. |  | Y | - | Esters
109-21-7 | Butyric acid n-butyl ester | 20.96 | 10 | <1 | <1 | <1 | <1 | Toluene Eq. |  | Y | - | Esters
106-29-6 | Geranyl butyrate | 22.31 | <1 | <1 | <1 | <1 | <1 | Toluene Eq. |  | Y | - | Esters
77-68-9 | 3-Hydroxy-2,2,4-trimethylpentyl 2-methylpropanoate | 32.71 | 951 | 313 | 152 | 31 | 5 | Ref. |  | Y | - | Esters
74367-31-0 | 2-Ethyl-3-hydroxyhexyl 2-methylpropanoate | 33.06 | 10 | <1 | <1 | <1 | <1 | Toluene Eq. |  |  | - | Esters
142-96-1 | Butyl ether | 16.78 | 19 | <1 | <1 | <1 | <1 | Toluene Eq. |  | Y | - | Ethers
107-98-2 | 1-Methoxy-2-propanol | 8.92 | 6 | <1 | <1 | <1 | <1 | Ref. |  | Y | - | Glycols/Glycol ethers | 7900 | 7900
57-55-6 | 1,2-Propylene glycol | 11.32 | 20116 | 940 | 35 | <1 | <1 | Ref. |  | Y | - | Glycols/Glycol ethers | 2100 | 2100
67-64-1 | Acetone | 5.25 | <1 | <1 | 5 | 2 | 1 | Toluene Eq. | <C6 | Y | - | Ketones | 120000 | 120000
78-93-3 | Methyl ethyl ketone | 6.7 | 11 | 6 | 4 | 3 | 3 | Ref. |  | Y | - | Ketones | 20000 | 20000
84-66-2 | Diethyl phthalate | 38.08 | 8 | <1 | <1 | <1 | <1 | Toluene Eq. |  | Y | - | Others
139-66-2 | Diphenyl sulfide | 38.43 | 3 | 1 | <1 | <1 | <1 | Toluene Eq. | >C16 | Y | - | Others
98-82-8 | Cumene | 18.44 | 7 | <1 | <1 | <1 | <1 | Toluene Eq. |  | Y | - | Terpenes | 1700 | 1700
80-56-8 | alpha-Pinene | 18.86 | <1 | <1 | <1 | 1 | <1 | Ref. |  | Y | - | Terpenes | 2500 | 2500
| Sum of others |  | 1741 | 111 | 37 | 14 | 5
-------------------------------------------------------------------------------------------------------------------------------------------------------------------------------------------------------------------------------------------------------------------------
|  |  | 4h | 24h | 3d | 14d | 28d
| Sum VVOC (<C6) |  | 52 | 11 | 5 | 2 | 2
| Sum VOC (C6-C16) |  | 23774 | 1845 | 333 | 68 | 34
| Sum SVOC (>C16) |  | 3 | 1 | 0 | 0 | 0
| TVOC (C5-C17) |  | 15811 | 1058 | 329 | 134 | 65
| TVOC (C6-C16) |  | 15811 | 1022 | 309 | 124 | 59
| Number of compounds identified | 53
| Sum of VOC with unknown LCI | [5 empty] | 5
| Risk factor: ∑(Ci /AgBB LCIi) |  | 10.1 | 0.72 | 0.13 | 0.03 | 0.02
Notes:
Value of blind has been deducted from sample values.
For values marked in red, the measured concentration exceeds the LCI value.

## ID-26
ID-26
Samples Analyzed: 04/04/2024
Data Processed: 19/04/2024
Concentration in μg/m3 | Ingen LCI-værdier overskredet
--------------------------------------------------------------------------------------------------------------------------------------------------------------------------
CAS# | Preferred Name | RT (min) | 4h | 24h | 3d | 14d | 28d | Calibration Method | Info. | Safety Data | CMR | Group | EU LCI | LCI AgBB
50-00-0 | Formaldehyd |  |  |  | <1 |  | 3 |  | <C6 |  | CMR | Aldehydes | 100 | 100
75-07-0 | Acetaldehyd |  |  |  | <1 |  | 2 |  | <C6 |  | CMR | Aldehydes | 300 | 300
124-19-6 | Nonanal | 24.7 | <1 | 9 | <1 | <1 | <1 | Ref. |  | Y | - | Aldehydes | 900 | 900
591-76-4 | 2-Methylhexane | 8.49 | 11 | <1 | <1 | <1 | <1 | Ref. |  | Y | - | Aliphatic hydrocarbons | 14000 | 14000
589-34-4 | 3-Methylhexane | 8.78 | 18 | <1 | <1 | <1 | <1 | Ref. |  | Y | - | Aliphatic hydrocarbons | 14000 | 14000
1759-58-6 | trans-1,3-Dimethylcyclopentane | 9.14 | 3 | <1 | <1 | <1 | <1 | Toluene Eq. |  | Y | - | Aliphatic hydrocarbons | 14000 | 14000
291-64-5 | Cycloheptane | 9.33 | 3 | <1 | <1 | <1 | <1 | Toluene Eq. |  | Y | - | Aliphatic hydrocarbons | 14000 | 14000
142-82-5 | Heptane | 9.6 | 42 | 2 | 2 | 2 | <1 | Ref. |  | Y | - | Aliphatic hydrocarbons | 15000 | 15000
108-87-2 | Methylcyclohexane | 10.61 | 28 | <1 | <1 | <1 | <1 | Ref. |  | Y | - | Aliphatic hydrocarbons | 8100 | 8100
372-38-3 | 1,3,5-Trifluorobenzene | 7.34 | 2 | <1 | <1 | <1 | <1 | Toluene Eq. |  | Y | - | Others
108-88-3 | Toluene | 12.21 | 2 | 2 | 3 | <1 | <1 | Ref. |  | Y | - | Aromatic hydrocarbons | 3100 | 2900
103-09-3 | 2-Ethylhexyl acetate | 25.95 | 22 | 5 | <1 | 4 | 1 | Ref. |  | Y | - | Esters | 350 | 350
103-11-7 | 2-Ethylhexyl acrylate | 28.66 | 27 | 4 | <1 | 3 | 1 | Toluene Eq. |  | Y | - | Esters | 380 | 380
111-76-2 | 2-Butoxyethanol | 17.63 | <1 | <1 | <1 | <1 | <1 | Ref. |  | Y | - | Glycols/Glycol ethers | 1600 | 1600
34590-94-8 | Dipropylene glycol monomethyl ether | 21.52 | 15 | <1 | <1 | <1 | <1 | Ref. |  |  | - | Glycols/Glycol ethers | 3100 | 3100
112-34-5 | 2-(2-Butoxyethoxy)ethanol | 27.22 | <1 | <1 | <1 | 39 | 25 | Ref. |  | Y | - | Glycols/Glycol ethers | 350 | 350
67-64-1 | Acetone | 5.25 | 7 | 4 | 5 | 2 | <1 | Toluene Eq. | <C6 | Y | - | Ketones | 120000 | 120000
78-93-3 | Methyl ethyl ketone | 6.71 | 7 | 4 | 4 | 2 | <1 | Ref. |  | Y | - | Ketones | 20000 | 20000
75-05-8 | Acetonitrile | 5.23 | <1 | <1 | <1 | <1 | 3 | Toluene Eq. | <C6 | Y | - | Others
541-05-9 | Hexamethylcyclotrisiloxane | 14.04 | 10 | 8 | 7 | 4 | 3 | Toluene Eq. |  | Y | - | Others
556-67-2 | Octamethylcyclotetrasiloxane | 20.29 | 2 | 2 | <1 | 3 | 2 | Ref. |  | Y | - | Others | 116000 | 1200
| Sum of others |  | 58 | 15 | 13 | 7 | 3
-------------------------------------------------------------------------------------------------------------------------------------------------------------------------------------------------------------------------------------------------------------
|  |  | 4h | 24h | 3d | 14d | 28d
| Sum VVOC (<C6) |  | 7 | 4 | 5 | 2 | 8
| Sum VOC (C6-C16) |  | 250 | 51 | 29 | 65 | 40
| Sum SVOC (>C16) |  | <1 | <1 | <1 | <1 | <1
| TVOC (C5-C17) |  | 375 | 190 | 164 | 105 | 61
| TVOC (C6-C16) |  | 350 | 168 | 141 | 94 | 54
| Number of compounds identified | 21
| Sum of VOC with unknown LCI | [5 empty] | 3
| Risk factor: ∑(Ci /AgBB LCIi) |  | 0.15 | 0.04 | 0 | 0.13 | 0.12
Notes:
Value of blind has been deducted from sample values.

## ID-27
ID-27
Samples Analyzed: 04/04/2024
Data Processed: 22/04/2024
Concentration in μg/m3
--------------------------------------------------------------------------------------------------------------------------------------------------------------------------
CAS# | Preferred Name | RT (min) | 4h | 24h | 3d | 14d | 28d | Calibration Method | Info. | Safety Data | CMR | Group | EU LCI | LCI AgBB
64-19-7 | Acetic acid | 6.55 | <1 | 14 | <1 | <1 | <1 | Ref. | <C6 | Y | - | Acids | 1200 | 1200
107-41-5 | 2-Methyl-2,4-pentanediol | 18.93 | 276 | 5 | <1 | <1 | <1 | Toluene Eq. |  | Y | - | Alcohols | 3500 | 3500
104-76-7 | 2-Ethyl-1-hexanol | 22.25 | 17 | <1 | <1 | <1 | <1 | Ref. |  | Y | - | Alcohols | 800 | 300
55956-25-7 | 2-propanol, 1-[1-methyl-2-(2-propenyloxy)ethoxy]- | 26.43 | 5 | <1 | <1 | <1 | <1 | Toluene Eq. |  | Y | - | Ethers
75-07-0 | Acetaldehyd |  |  |  | 3 |  | 2 |  | <C6 |  | CMR | Aldehydes | 300 | 300
123-38-6 | Propanal |  |  |  | 2 |  | <1 |  | <C6 |  | - | Aldehydes | 650 | 750
66-25-1 | Hexanal | 13.53 | 12 | <1 | 7 | 24 | 5 | Ref. |  | Y | - | Aldehydes | 900 | 900
111-71-7 | Heptanal | 17.55 | 2 | <1 | <1 | <1 | <1 | Ref. |  | Y | - | Aldehydes | 900 | 900
100-52-7 | Benzaldehyde | 19.92 | 12 | <1 | <1 | <1 | <1 | Ref. |  | Y | - | Aldehydes | - | 90
124-19-6 | Nonanal | 24.7 | 14 | <1 | <1 | <1 | 2 | Ref. |  | Y | - | Aldehydes | 900 | 900
112-31-2 | Decanal | 27.86 | 47 | <1 | <1 | <1 | <1 | Ref. |  | Y | - | Aldehydes | 900 | 900
591-76-4 | 2-Methylhexane | 8.49 | 14 | <1 | <1 | <1 | 1 | Ref. |  | Y | - | Aliphatic hydrocarbons | 14000 | 14000
589-34-4 | 3-Methylhexane | 8.78 | 19 | <1 | <1 | <1 | 2 | Ref. |  | Y | - | Aliphatic hydrocarbons | 14000 | 14000
142-82-5 | Heptane | 9.6 | 52 | 4 | 4 | 3 | 5 | Ref. |  | Y | - | Aliphatic hydrocarbons | 15000 | 15000
108-87-2 | Methylcyclohexane | 10.6 | 33 | <1 | <1 | <1 | 2 | Ref. |  | Y | - | Aliphatic hydrocarbons | 8100 | 8100
3726-46-3 | 1-Ethyl-2-methylcyclopentane | 13.14 | 2 | <1 | <1 | <1 | <1 | Toluene Eq. |  | Y | - | Aliphatic hydrocarbons | 14000 | 14000
1678-91-7 | Ethylcyclohexane | 15 | <1 | <1 | <1 | <1 | 1 | Toluene Eq. |  | Y | - | Aliphatic hydrocarbons | 14000 | 14000
1120-21-4 | Undecane | 24.52 | 1 | <1 | <1 | <1 | <1 | Ref. |  | Y | - | Aliphatic hydrocarbons | 6000 | 6000
112-40-3 | Dodecane | 27.65 | 11 | <1 | <1 | <1 | <1 | Ref. |  | Y | - | Aliphatic hydrocarbons | 6000 | 6000
293-96-9 | Cyclodecane | 29.75 | 4 | <1 | <1 | <1 | <1 | Toluene Eq. |  | Y | - | Aliphatic hydrocarbons | 6000 | 6000
629-50-5 | Tridecane | 30.56 | 7 | <1 | <1 | <1 | <1 | Ref. |  | Y | - | Aliphatic hydrocarbons | 6000 | 6000
372-38-3 | 1,3,5-Trifluorobenzene | 7.34 | <1 | 2 | <1 | <1 | <1 | Toluene Eq. |  | Y | - | Others
108-88-3 | Toluene | 12.21 | <1 | 2 | 3 | 2 | 2 | Ref. |  | Y | - | Aromatic hydrocarbons | 3100 | 2900
108-38-3 | m-Xylene | 12.21 | 2 | <1 | <1 | <1 | <1 | Ref. |  | Y | - | Aromatic hydrocarbons | 500 | 500
496-11-7 | 2,3-Dihydro-1H-indene | 22.57 | 14 | <1 | <1 | <1 | <1 | Toluene Eq. |  | Y | - | Aromatic hydrocarbons
1074-55-1 | p-Propyltoluene | 23.04 | 11 | <1 | <1 | <1 | <1 | Toluene Eq. |  | Y | - | Aromatic hydrocarbons | - | 450
1758-88-9 | 2-Ethyl-p-xylene | 23.86 | 5 | <1 | <1 | <1 | <1 | Toluene Eq. |  | Y | - | Aromatic hydrocarbons | - | 450
874-41-9 | 1,3-Dimethyl-4-ethylbenzene | 23.96 | 14 | <1 | <1 | <1 | <1 | Toluene Eq. |  | Y | - | Aromatic hydrocarbons | - | 450
824-22-6 | 4-Methylindan | 26.05 | 3 | <1 | <1 | <1 | <1 | Toluene Eq. |  | Y | - | Aromatic hydrocarbons
1587-04-8 | Benzene, 1-methyl-2-(2-propen-1-yl)- | 26.34 | 6 | <1 | <1 | <1 | <1 | Toluene Eq. |  | Y | - | Aromatic hydrocarbons
95-93-2 | 1,2,4,5-Tetramethylbenzene | 26.37 | 6 | <1 | <1 | <1 | <1 | Ref. |  | Y | - | Aromatic hydrocarbons | 250 | 250
108-65-6 | 1-Methoxy-2-propyl acetate | 16.12 | 3 | <1 | <1 | <1 | <1 | Ref. |  | Y | - | Esters | 650 | 650
2916-31-6 | 2,2-Dimethyl-1,3-dioxolane | 19.39 | 5 | <1 | <1 | <1 | <1 | Toluene Eq. |  | Y | - | Ethers
15075-50-0 | 2-(2-(Allyloxy)ethoxy)ethanol | 24.45 | 9 | <1 | <1 | <1 | <1 | Toluene Eq. |  | Y | - | Ethers
57-55-6 | 1,2-Propylene glycol | 11.16 | 10710 | 605 | <1 | <1 | <1 | Ref. |  | Y | - | Glycols/Glycol ethers | 2100 | 2100
34590-94-8 | Dipropylene glycol monomethyl ether | 21 | 898 | <1 | <1 | <1 | <1 | Ref. |  |  | - | Glycols/Glycol ethers | 3100 | 3100
111109-77-4 | Dipropylene glycol dimethyl ether | 21.51 | 442 | 3 | <1 | <1 | <1 | Ref. |  |  | - | Glycols/Glycol ethers | 1300 | 1300
112-34-5 | 2-(2-Butoxyethoxy)ethanol | 27.26 | 329 | 77 | <1 | <1 | <1 | Ref. |  | Y | - | Glycols/Glycol ethers | 350 | 350
67-64-1 | Acetone | 5.27 | <1 | 6 | 3 | 2 | <1 | Toluene Eq. | <C6 | Y | - | Ketones | 120000 | 120000
78-93-3 | Methyl ethyl ketone | 6.7 | 9 | 6 | 5 | 4 | 1 | Ref. |  | Y | - | Ketones | 20000 | 20000
98-86-2 | Acetophenone | 23.6 | 2 | <1 | <1 | <1 | <1 | Toluene Eq. |  | Y | - | Ketones | 490 | 490
556-52-5 | Glycidol | 4.66 | 2 | <1 | <1 | <1 | <1 | Toluene Eq. | <C6 | Y | CMR | Others
75-56-9 | (+/-)-1,2-Propylene oxide | 5.25 | 4 | <1 | <1 | <1 | <1 | Toluene Eq. | <C6 | Y | CMR | Others
109-90-0 | Ethyl isocyanate | 6.04 | 3 | <1 | <1 | <1 | <1 | Toluene Eq. | <C6 | Y | - | Others
598-56-1 | N,N-Dimethylethylamine | 6.86 | 13 | <1 | <1 | <1 | <1 | Toluene Eq. |  | Y | - | Others
121-44-8 | Triethylamine | 9.14 | 376 | 287 | 99 | <1 | <1 | Ref. |  | Y | - | Others | 60 | 60
626-68-6 | 1,3-Dioxane, 2-methyl- | 9.51 | 51 | <1 | <1 | <1 | <1 | Toluene Eq. |  | Y | - | Others
617-92-5 | 1-Ethyl-1H-pyrrole | 13.96 | 3 | <1 | <1 | <1 | <1 | Toluene Eq. |  | Y | - | Others
4359-46-0 | 2-Ethyl-4-methyl-1,3-dioxolane | 16.78 | 2 | <1 | <1 | <1 | <1 | Toluene Eq. |  | Y | - | Others
111-85-3 | 1-Chlorooctane | 23.33 | 6 | <1 | <1 | <1 | <1 | Toluene Eq. |  | Y | - | Others
| Sum of others |  | 375 | <1 | <1 | 7 | <1
--------------------------------------------------------------------------------------------------------------------------------------------------------------------------------------------------------------------------------------------------------------
|  |  | 4h | 24h | 3d | 14d | 28d
| Sum VVOC (<C6) |  | 76 | 20 | 8 | 4 | 2
| Sum VOC (C6-C16) |  | 13757 | 991 | 123 | 33 | 23
| Sum SVOC (>C16) |  | <1 | <1 | <1 | 5 | <1
| TVOC (C5-C17) |  | 11727 | 783 | 305 | 100 | 61
| TVOC (C6-C16) |  | 11618 | 762 | 288 | 89 | 57
| Number of compounds identified | 50
| Sum of VOC with unknown LCI | [5 empty] | <1
| Risk factor: ∑(Ci /AgBB LCIi) |  | 13.41 | 5.31 | 1.67 | 0.03 | 0.02
Notes:
Value of blind has been deducted from sample values.
For values marked in red, the measured concentration exceeds the LCI value.

## ID-28
ID-28
Samples Analyzed: 04/04/2024
Data Processed: 22/04/2024
Concentration in μg/m3
--------------------------------------------------------------------------------------------------------------------------------------------------------------------------
CAS# | Preferred Name | RT (min) | 4h | 24h | 3d | 14d | 28d | Calibration Method | Info. | Safety Data | CMR | Group | EU LCI | LCI AgBB
107-92-6 | Butanoic acid | 12.62 | <1 | 78 | <1 | <1 | <1 | Ref. |  | Y | - | Acids | 1800 | 1800
109-52-4 | Pentanoic acid | 16.46 | <1 | 3 | <1 | <1 | <1 | Toluene Eq. |  | Y | - | Acids | 2100 | 2100
142-62-1 | Hexanoic acid | 20.2 | <1 | 40 | 3 | <1 | <1 | Toluene Eq. |  | Y | - | Acids | 2100 | 2100
65-85-0 | Benzoic acid | 26.2 | <1 | 5 | <1 | <1 | <1 | Toluene Eq. |  | Y | - | Acids
51756-09-3 | Pentanoic acid, 2-acetyl-4-methyl-, methyl ester | 29.36 | <1 | 1 | <1 | <1 | <1 | Toluene Eq. |  |  | - | Esters
1576-95-0 | cis-Pent-2-ene-1-ol | 9.07 | 54 | 26 | 6 | <1 | <1 | Toluene Eq. |  | Y | - | Alcohols
600-14-6 | 2,3-Pentanedione | 9.54 | 7 | <1 | <1 | <1 | <1 | Toluene Eq. |  | Y | - | Ketones
123-42-2 | Diacetone alcohol | 15.14 | 4 | <1 | <1 | <1 | <1 | Toluene Eq. |  | Y | - | Alcohols | 960 | 960
107-41-5 | 2-Methyl-2,4-pentanediol | 18.28 | <1 | 7 | <1 | <1 | <1 | Toluene Eq. |  | Y | - | Alcohols | 3500 | 3500
100-49-2 | Cyclohexanemethanol | 19.69 | <1 | <1 | 9 | <1 | <1 | Toluene Eq. |  | Y | - | Alcohols
3391-86-4 | 1-Octen-3-ol | 20.41 | <1 | 15 | <1 | <1 | <1 | Ref. |  | Y | - | Alcohols
18409-17-1 | (2E)-2-Octen-1-ol | 20.41 | 5 | <1 | <1 | <1 | <1 | Toluene Eq. |  | Y | - | Alcohols
104-76-7 | 2-Ethyl-1-hexanol | 22.1 | 11 | <1 | <1 | <1 | <1 | Ref. |  | Y | - | Alcohols | 800 | 300
3212-75-7 | 2-Cycloocten-1-ol | 22.76 | 1 | 11 | <1 | <1 | <1 | Toluene Eq. |  |  | - | Alcohols
2774-84-7 | 10-Undecyn-1-ol | 24.21 | <1 | 4 | <1 | <1 | <1 | Toluene Eq. |  | Y | - | Alcohols
34780-69-3 | 3-Methyl-1,6-heptadien-3-ol | 24.36 | <1 | 18 | 4 | <1 | <1 | Toluene Eq. |  | Y | - | Alcohols
50-00-0 | Formaldehyd |  |  |  | 6 |  | <1 |  | <C6 |  | CMR | Aldehydes | 100 | 100
75-07-0 | Acetaldehyd |  |  |  | 28 |  | 2 |  | <C6 |  | CMR | Aldehydes | 300 | 300
123-38-6 | Propanal |  |  |  | 146 |  | 5 |  | <C6 |  | - | Aldehydes | 650 | 750
123-72-8 | Butanal |  |  |  | 3 |  | <1 |  | <C6 |  | - | Aldehydes | 650 | 650
123-72-8 | Butyraldehyde | 6.64 | 7 | 11 | 5 | <1 | <1 | Ref. |  | Y | - | Aldehydes | 650 | 650
4170-30-3 | Crotonaldehyde | 8.11 | 17 | 5 | <1 | <1 | <1 | Toluene Eq. |  | Y | - | Aldehydes | 5 | 1
1576-87-0 | (E)-2-Pentenal | 11.35 | 153 | 175 | 30 | 5 | <1 | Ref. |  | Y | - | Aldehydes | 7 | 12
4440-65-7 | 3-Hexenal | 13.44 | 5 | 3 | <1 | <1 | <1 | Toluene Eq. |  | Y | - | Aldehydes
66-25-1 | Hexanal | 13.52 | 220 | 491 | 165 | 20 | 7 | Ref. |  | Y | - | Aldehydes | 900 | 900
111-71-7 | Heptanal | 17.54 | 2 | 16 | 6 | <1 | <1 | Ref. |  | Y | - | Aldehydes | 900 | 900
18829-55-5 | trans-2-Heptenal | 19.62 | 77 | 39 | <1 | <1 | <1 | Ref. |  | Y | - | Aldehydes | 7 | 16
100-52-7 | Benzaldehyde | 19.91 | 5 | 2 | 2 | <1 | <1 | Ref. |  | Y | - | Aldehydes | - | 90
124-13-0 | Octanal | 21.28 | 4 | 12 | 7 | 2 | 1 | Toluene Eq. |  | Y | - | Aldehydes | 900 | 900
2548-87-0 | (E)-2-Octenal | 23.18 | 10 | 88 | 20 | <1 | <1 | Ref. |  | Y | - | Aldehydes | 7 | 18
124-19-6 | Nonanal | 24.69 | 46 | 100 | 49 | 11 | 6 | Ref. |  | Y | - | Aldehydes | 900 | 900
18829-56-6 | (E)-2-Nonenal | 26.47 | <1 | 2 | <1 | <1 | <1 | Toluene Eq. |  | Y | - | Aldehydes | 7 | 20
112-31-2 | Decanal | 27.86 | 50 | 45 | <1 | <1 | <1 | Ref. |  | Y | - | Aldehydes | 900 | 900
5910-87-2 | 2,4-Nonadienal, (2E,4E)- | 29 | <1 | 3 | 1 | <1 | <1 | Toluene Eq. |  | Y | - | Aldehydes
3913-81-3 | (2E)-2-Decenal | 29.54 | <1 | 15 | 3 | <1 | <1 | Toluene Eq. |  | Y | - | Aldehydes | 7 | 22
112-45-8 | 10-Undecen-1-al | 32.4 | <1 | <1 | 2 | <1 | <1 | Toluene Eq. |  | Y | - | Aldehydes
2463-77-6 | 2-Undecenal | 32.4 | <1 | 4 | <1 | <1 | <1 | Toluene Eq. |  | Y | - | Aldehydes | 7 | 24
591-76-4 | 2-Methylhexane | 8.49 | 14 | <1 | <1 | <1 | 2 | Ref. |  | Y | - | Aliphatic hydrocarbons | 14000 | 14000
565-59-3 | Pentane, 2,3-dimethyl- | 8.6 | 2 | <1 | <1 | <1 | <1 | Toluene Eq. |  | Y | - | Aliphatic hydrocarbons | 14000 | 14000
589-34-4 | 3-Methylhexane | 8.78 | 21 | <1 | <1 | <1 | 2 | Ref. |  | Y | - | Aliphatic hydrocarbons | 14000 | 14000
822-50-4 | trans-1,2-Dimethylcyclopentane | 9.33 | 7 | <1 | <1 | <1 | <1 | Toluene Eq. |  | Y | - | Aliphatic hydrocarbons | 14000 | 14000
142-82-5 | Heptane | 9.61 | 57 | 33 | 11 | 4 | 5 | Ref. |  | Y | - | Aliphatic hydrocarbons | 15000 | 15000
108-87-2 | Methylcyclohexane | 10.6 | 35 | <1 | <1 | <1 | 5 | Ref. |  | Y | - | Aliphatic hydrocarbons | 8100 | 8100
1640-89-7 | Ethylcyclopentane | 10.97 | 2 | <1 | <1 | <1 | <1 | Toluene Eq. |  | Y | - | Aliphatic hydrocarbons | 14000 | 14000
1678-91-7 | Ethylcyclohexane | 15 | <1 | <1 | <1 | <1 | 1 | Toluene Eq. |  | Y | - | Aliphatic hydrocarbons | 14000 | 14000
124-18-5 | Decane | 21.14 | 4 | <1 | <1 | <1 | <1 | Ref. |  | Y | - | Aliphatic hydrocarbons | 6000 | 6000
6975-98-0 | 2-Methyldecane | 23.34 | 1 | <1 | <1 | <1 | <1 | Toluene Eq. |  | Y | - | Aliphatic hydrocarbons | 6000 | 6000
63216-69-3 | 2,5-Octadiene | 23.98 | 3 | 14 | 2 | <1 | <1 | Toluene Eq. |  | Y | - | Aliphatic hydrocarbons
1120-21-4 | Undecane | 24.52 | 3 | 2 | 2 | <1 | <1 | Ref. |  | Y | - | Aliphatic hydrocarbons | 6000 | 6000
372-38-3 | 1,3,5-Trifluorobenzene | 7.34 | 2 | <1 | 1 | <1 | <1 | Toluene Eq. |  | Y | - | Others
108-88-3 | Toluene | 12.2 | 3 | <1 | 3 | 2 | 2 | Ref. |  | Y | - | Aromatic hydrocarbons | 3100 | 2900
100-41-4 | Ethylbenzene | 15.99 | 4 | <1 | <1 | <1 | <1 | Ref. |  | Y | - | Aromatic hydrocarbons | 850 | 850
108-38-3 | m-Xylene | 16.35 | 9 | <1 | <1 | <1 | <1 | Ref. |  | Y | - | Aromatic hydrocarbons | 500 | 500
106-42-3 | p-Xylene | 16.41 | 5 | <1 | <1 | <1 | <1 | Toluene Eq. |  | Y | - | Aromatic hydrocarbons | 500 | 500
95-47-6 | o-Xylene | 17.24 | 9 | <1 | <1 | <1 | <1 | Ref. |  | Y | - | Aromatic hydrocarbons | 500 | 500
3050-69-9 | Vinyl hexanoate | 17.34 | <1 | 3 | <1 | <1 | <1 | Toluene Eq. |  | Y | - | Esters
5451-98-9 | Octyl chloroacetate | 23.53 | <1 | 6 | <1 | <1 | <1 | Toluene Eq. |  | Y | - | Halocarbons
67-64-1 | Acetone | 5.26 | 8 | 9 | 5 | 2 | 1 | Toluene Eq. | <C6 | Y | - | Ketones | 120000 | 120000
2550-21-2 | 3-Methylhexan-2-one | 6.36 | 40 | 5 | <1 | <1 | <1 | Toluene Eq. | <C6 | Y | - | Ketones
78-93-3 | Methyl ethyl ketone | 6.71 | 5 | 6 | 5 | 3 | 2 | Ref. |  | Y | - | Ketones | 20000 | 20000
96-22-0 | 3-Pentanone | 6.92 | <1 | 3 | <1 | <1 | <1 | Toluene Eq. |  | Y | - | Ketones
1629-58-9 | Ethyl vinyl ketone | 9.13 | 37 | 19 | 5 | <1 | <1 | Toluene Eq. |  | Y | - | Ketones
30086-02-3 | (E,E)-3,5-Octadien-2-one | 24.35 | 2 | <1 | <1 | <1 | <1 | Toluene Eq. |  | Y | - | Ketones
14309-57-0 | 3-Nonen-2-one | 31.78 | <1 | 5 | 1 | <1 | <1 | Toluene Eq. |  | Y | - | Ketones
930-27-8 | 3-Methylfuran | 6.8 | <1 | 3 | <1 | <1 | <1 | Toluene Eq. |  | Y | - | Others
15833-61-1 | (Oxolan-3-yl)methanol | 13.34 | 2 | <1 | 1 | <1 | <1 | Toluene Eq. |  | Y | - | Others
53966-43-1 | 3,8-Dioxatricyclo[5.1.0.0(2,4)]octane, 4-ethenyl- | 20.54 | <1 | 2 | <1 | <1 | <1 | Toluene Eq. |  | Y | - | Others
3777-69-3 | 2-Pentylfuran | 20.82 | <1 | 3 | 1 | <1 | <1 | Toluene Eq. |  | Y | - | Others
695-06-7 | gamma-Caprolactone | 23 | <1 | 2 | <1 | <1 | <1 | Toluene Eq. |  | Y | - | Esters
80-56-8 | alpha-Pinene | 18.86 | 2 | 2 | <1 | <1 | <1 | Ref. |  | Y | - | Terpenes | 2500 | 2500
| Sum of others |  | 653 | 231 | 25 | 3 | <1
-------------------------------------------------------------------------------------------------------------------------------------------------------------------------------------------------------------------------------------------------------------------------------
|  |  | 4h | 24h | 3d | 14d | 28d
| Sum VVOC (<C6) |  | 48 | 31 | 190 | 5 | 8
| Sum VOC (C6-C16) |  | 1687 | 1785 | 553 | 44 | 44
| Sum SVOC (>C16) |  | <1 | <1 | 4 | <1 | <1
| TVOC (C5-C17) |  | 1438 | 1232 | 402 | 112 | 77
| TVOC (C6-C16) |  | 1375 | 1189 | 383 | 100 | 71
| Number of compounds identified | 70
| Sum of VOC with unknown LCI | [5 empty] | <1
| Risk factor: ∑(Ci /AgBB LCIi) |  | 35.65 | 28.7 | 4.39 | 0.45 | 0.03
Notes:
Value of blind has been deducted from sample values.
For values marked in red, the measured concentration exceeds the LCI value.

## ID-29
ID-29
Samples Analyzed: 04/04/2024
Data Processed: 22/04/2024
Concentration in μg/m3
--------------------------------------------------------------------------------------------------------------------------------------------------------------------------
CAS# | Preferred Name | RT (min) | 4h | 24h | 3d | 14d | 28d | Calibration Method | Info. | Safety Data | CMR | Group | EU LCI | LCI AgBB
109-52-4 | Pentanoic acid | 16.51 |  | 7 | <1 | <1 | <1 | Toluene Eq. |  | Y | - | Acids | 2100 | 2100
142-62-1 | Hexanoic acid | 20.17 |  | <1 | 26 | <1 | <1 | Toluene Eq. |  | Y | - | Acids | 2100 | 2100
51756-09-3 | Pentanoic acid, 2-acetyl-4-methyl-, methyl ester | 29.37 |  | <1 | 4 | <1 | <1 | Toluene Eq. |  |  | - | Esters
107-41-5 | 2-Methyl-2,4-pentanediol | 18.28 |  | 22 | 3 | <1 | <1 | Toluene Eq. |  | Y | - | Alcohols | 3500 | 3500
3391-86-4 | 1-Octen-3-ol | 20.41 |  | 25 | 10 | <1 | <1 | Ref. |  | Y | - | Alcohols
104-76-7 | 2-Ethyl-1-hexanol | 22.1 |  | 15 | 10 | <1 | 3 | Ref. |  | Y | - | Alcohols | 800 | 300
1070-32-2 | 3-Methyl-1-heptanol | 22.25 |  | <1 | 2 | <1 | <1 | Toluene Eq. |  | Y | - | Alcohols | 800 | 300
85763-57-1 | 11-Methyldodecanol | 28.81 |  | <1 | 1 | <1 | <1 | Toluene Eq. |  | Y | - | Alcohols | 800 | 300
50-00-0 | Formaldehyd |  |  |  | 1 |  | <1 |  | <C6 |  | CMR | Aldehydes | 100 | 100
75-07-0 | Acetaldehyd |  |  |  | 8 |  | 1 |  | <C6 |  | CMR | Aldehydes | 300 | 300
123-38-6 | Propanal |  |  |  | 10 |  | <1 |  | <C6 |  | - | Aldehydes | 650 | 750
123-72-8 | Butanal |  |  |  | 2 |  | <1 |  | <C6 |  | - | Aldehydes | 650 | 650
123-72-8 | Butyraldehyde | 6.65 |  | <1 | 4 | <1 | <1 | Ref. |  | Y | - | Aldehydes | 650 | 650
110-62-3 | Pentanal | 9.58 |  | 79 | <1 | <1 | <1 | Ref. |  | Y | - | Aldehydes | 800 | 800
66-25-1 | Hexanal | 13.52 |  | 473 | 220 | 12 | 23 | Ref. |  | Y | - | Aldehydes | 900 | 900
111-71-7 | Heptanal | 17.55 |  | <1 | 1 | <1 | <1 | Ref. |  | Y | - | Aldehydes | 900 | 900
18829-55-5 | trans-2-Heptenal | 19.62 |  | 73 | <1 | <1 | <1 | Ref. |  | Y | - | Aldehydes | 7 | 16
100-52-7 | Benzaldehyde | 19.92 |  | <1 | 2 | <1 | <1 | Ref. |  | Y | - | Aldehydes | - | 90
124-13-0 | Octanal | 21.28 |  | <1 | 2 | <1 | <1 | Toluene Eq. |  | Y | - | Aldehydes | 900 | 900
2548-87-0 | (E)-2-Octenal | 23.18 |  | 509 | 78 | <1 | <1 | Ref. |  | Y | - | Aldehydes | 7 | 18
124-19-6 | Nonanal | 24.7 |  | 65 | 26 | <1 | 5 | Ref. |  | Y | - | Aldehydes | 900 | 900
5910-87-2 | 2,4-Nonadienal, (2E,4E)- | 29.01 |  | <1 | 4 | <1 | <1 | Toluene Eq. |  | Y | - | Aldehydes
109-66-0 | Pentane | 5.25 |  | 194 | 136 | <1 | <1 | Ref. | <C6 | Y | - | Aliphatic hydrocarbons
591-76-4 | 2-Methylhexane | 8.49 |  | <1 | <1 | <1 | 1 | Ref. |  | Y | - | Aliphatic hydrocarbons | 14000 | 14000
589-34-4 | 3-Methylhexane | 8.78 |  | <1 | <1 | <1 | 2 | Ref. |  | Y | - | Aliphatic hydrocarbons | 14000 | 14000
142-82-5 | Heptane | 9.6 |  | <1 | 10 | 4 | 6 | Ref. |  | Y | - | Aliphatic hydrocarbons | 15000 | 15000
108-87-2 | Methylcyclohexane | 10.61 |  | <1 | <1 | <1 | 2 | Ref. |  | Y | - | Aliphatic hydrocarbons | 8100 | 8100
1678-91-7 | Ethylcyclohexane | 15 |  | <1 | <1 | <1 | 1 | Toluene Eq. |  | Y | - | Aliphatic hydrocarbons | 14000 | 14000
124-18-5 | Decane | 21.14 |  | 5 | 2 | <1 | <1 | Ref. |  | Y | - | Aliphatic hydrocarbons | 6000 | 6000
2847-72-5 | 4-Methyldecane | 21.91 |  | 8 | 1 | <1 | <1 | Toluene Eq. |  | Y | - | Aliphatic hydrocarbons | 6000 | 6000
7058-01-7 | sec-Butylcyclohexane | 22.44 |  | 5 | <1 | <1 | <1 | Toluene Eq. |  | Y | - | Aliphatic hydrocarbons | 6000 | 6000
13151-35-4 | 5-Methyldecane | 23.08 |  | 7 | <1 | <1 | <1 | Toluene Eq. |  | Y | - | Aliphatic hydrocarbons | 6000 | 6000
6975-98-0 | 2-Methyldecane | 23.35 |  | 7 | 2 | <1 | <1 | Toluene Eq. |  | Y | - | Aliphatic hydrocarbons | 6000 | 6000
493-02-7 | trans-Decahydronaphthalene | 23.49 |  | 5 | <1 | <1 | <1 | Toluene Eq. |  | Y | - | Aliphatic hydrocarbons | 6000 | 6000
13151-34-3 | 3-Methyldecane | 23.56 |  | 6 | <1 | <1 | <1 | Toluene Eq. |  | Y | - | Aliphatic hydrocarbons | 6000 | 6000
1120-21-4 | Undecane | 24.52 |  | 32 | 8 | 1 | <1 | Ref. |  | Y | - | Aliphatic hydrocarbons | 6000 | 6000
2958-76-1 | 2-Methyldecalin | 26.09 |  | 5 | 2 | <1 | <1 | Toluene Eq. |  | Y | - | Aliphatic hydrocarbons | 6000 | 6000
2980-69-0 | 4-Methylundecane | 26.38 |  | 5 | <1 | <1 | <1 | Toluene Eq. |  | Y | - | Aliphatic hydrocarbons | 6000 | 6000
7045-71-8 | 2-Methylundecane | 26.55 |  | 17 | 2 | <1 | <1 | Toluene Eq. |  | Y | - | Aliphatic hydrocarbons | 6000 | 6000
1002-43-3 | 3-Methylundecane | 26.75 |  | 12 | <1 | <1 | <1 | Toluene Eq. |  | Y | - | Aliphatic hydrocarbons | 6000 | 6000
112-40-3 | Dodecane | 27.65 |  | 68 | 13 | 1 | <1 | Ref. |  | Y | - | Aliphatic hydrocarbons | 6000 | 6000
294-62-2 | Cyclododecane | 29.02 |  | 14 | <1 | <1 | <1 | Toluene Eq. |  | Y | - | Aliphatic hydrocarbons | 6000 | 6000
17312-80-0 | 2,4-Dimethylundecane | 29.21 |  | 6 | <1 | <1 | <1 | Toluene Eq. |  | Y | - | Aliphatic hydrocarbons | 6000 | 6000
6117-97-1 | 4-Methyldodecane | 29.36 |  | 21 | <1 | <1 | <1 | Toluene Eq. |  | Y | - | Aliphatic hydrocarbons | 6000 | 6000
1560-97-0 | 2-Methyldodecane | 29.53 |  | 24 | <1 | <1 | <1 | Toluene Eq. |  | Y | - | Aliphatic hydrocarbons | 6000 | 6000
61141-72-8 | 4,6-Dimethyldodecane | 29.73 |  | 21 | 3 | <1 | <1 | Toluene Eq. |  | Y | - | Aliphatic hydrocarbons | 6000 | 6000
629-50-5 | Tridecane | 30.56 |  | 50 | 9 | <1 | <1 | Ref. |  | Y | - | Aliphatic hydrocarbons | 6000 | 6000
56292-65-0 | 2,5-Dimethyldodecane | 31.02 |  | 5 | <1 | <1 | <1 | Toluene Eq. |  | Y | - | Aliphatic hydrocarbons | 6000 | 6000
5617-41-4 | Heptylcyclohexane | 31.97 |  | 5 | <1 | <1 | <1 | Toluene Eq. |  | Y | - | Aliphatic hydrocarbons | 6000 | 6000
629-59-4 | Tetradecane | 33.28 |  | 13 | <1 | <1 | <1 | Ref. |  | Y | - | Aliphatic hydrocarbons | 6000 | 6000
629-62-9 | Pentadecane | 35.85 |  | 8 | <1 | <1 | <1 | Ref. |  | Y | - | Aliphatic hydrocarbons | 6000 | 6000
372-38-3 | 1,3,5-Trifluorobenzene | 7.34 |  | <1 | 1 | 1 | <1 | Toluene Eq. |  | Y | - | Others
108-88-3 | Toluene | 12.21 |  | <1 | 3 | 3 | 2 | Ref. |  | Y | - | Aromatic hydrocarbons | 3100 | 2900
108-38-3 | m-Xylene | 16.35 |  | <1 | 1 | <1 | <1 | Ref. |  | Y | - | Aromatic hydrocarbons | 500 | 500
95-63-6 | 1,2,4-Trimethylbenzene | 21.05 |  | <1 | 1 | <1 | <1 | Ref. |  | Y | - | Aromatic hydrocarbons | 450 | 450
66552-62-3 | Naphthalene, decahydro-1,5-dimethyl- | 27.1 |  | 5 | <1 | <1 | <1 | Toluene Eq. |  | Y | - | Aliphatic hydrocarbons | 6000 | 6000
91-57-6 | 2-Methylnaphthalene | 30.88 |  | <1 | 2 | <1 | <1 | Toluene Eq. |  | Y | - | Aromatic hydrocarbons
105-99-7 | Dibutyl adipate | 40.8 |  | <1 | 2 | <1 | 1 | Toluene Eq. | >C16 | Y | - | Esters
34590-94-8 | Dipropylene glycol monomethyl ether | 21.51 |  | 38 | <1 | <1 | <1 | Ref. |  |  | - | Glycols/Glycol ethers | 3100 | 3100
67-64-1 | Acetone | 5.26 |  | <1 | <1 | 1 | 1 | Toluene Eq. | <C6 | Y | - | Ketones | 120000 | 120000
78-93-3 | Methyl ethyl ketone | 6.71 |  | 6 | 5 | 1 | 1 | Ref. |  | Y | - | Ketones | 20000 | 20000
39178-69-3 | 3-butylcyclohexanone | 24.19 |  | 5 | <1 | <1 | <1 | Toluene Eq. |  | Y | - | Ketones
14309-57-0 | 3-Nonen-2-one | 31.78 |  | <1 | 2 | <1 | <1 | Toluene Eq. |  | Y | - | Ketones
1487-18-9 | 2-Ethenylfuran | 20.24 |  | <1 | 2 | <1 | <1 | Toluene Eq. |  | Y | - | Others
3777-69-3 | 2-Pentylfuran | 20.82 |  | <1 | 2 | <1 | <1 | Toluene Eq. |  | Y | - | Others
493-01-6 | (4as,8as)-Decahydronaphthalene | 24.99 |  | 6 | <1 | <1 | <1 | Toluene Eq. |  | Y | - | Aliphatic hydrocarbons | 6000 | 6000
80-56-8 | alpha-Pinene | 18.86 |  | <1 | <1 | <1 | 1 | Ref. |  | Y | - | Terpenes | 2500 | 2500
| Sum of others |  |  | 283 | 49 | <1 | 10
| Cluster 1 |  | 65682 | <1 | <1 | <1 | <1 | Toluene Eq.
--------------------------------------------------------------------------------------------------------------------------------------------------------------------------------------------------------------------------------------------------------------------------------------------------------
|  |  | 4h | 24h | 3d | 14d | 28d
| Sum VVOC (<C6) |  | <1 | 194 | 157 | 1 | 2
| Sum VOC (C6-C16) |  | 65682 | 2469 | 614 | 23 | 59
| Sum SVOC (>C16) |  | <1 | 34 | 27 | <1 | 11
| TVOC (C5-C17) |  | 68904 | 2129 | 617 | 82 | 93
| TVOC (C6-C16) |  | 68812 | 2053 | 561 | 74 | 76
| Number of compounds identified | 67
| Sum of VOC with unknown LCI | [5 empty] | <1
| Risk factor: ∑(Ci /AgBB LCIi) |  | overload | 33.67 | 4.76 | 0.02 | 0.05
Notes:
Value of blind has been deducted from sample values.
For values marked in red, the measured concentration exceeds the LCI value.

## ID-30
ID-30
Samples Analyzed: 04/04/2024
Data Processed: 23/04/2024
Concentration in μg/m3
--------------------------------------------------------------------------------------------------------------------------------------------------------------------------
CAS# | Preferred Name | RT (min) | 4h | 24h | 3d | 14d | 28d | Calibration Method | Info. | Safety Data | CMR | Group | EU LCI | LCI AgBB
64-19-7 | Acetic acid | 6.5 | 15 | 57 | 23 | <1 | <1 | Ref. | <C6 | Y | - | Acids | 1200 | 1200
79-09-4 | Propionic acid | 9.69 | <1 | 37 | <1 | <1 | <1 | Ref. |  | Y | - | Acids | 1500 | 1500
107-92-6 | Butanoic acid | 12.65 | <1 | 116 | 86 | <1 | <1 | Ref. |  | Y | - | Acids | 1800 | 1800
109-52-4 | Pentanoic acid | 16.52 | <1 | 10 | 5 | <1 | <1 | Toluene Eq. |  | Y | - | Acids | 2100 | 2100
142-62-1 | Hexanoic acid | 20.27 | <1 | 99 | 85 | <1 | <1 | Toluene Eq. |  | Y | - | Acids | 2100 | 2100
65-85-0 | Benzoic acid | 26.2 | <1 | 9 | <1 | <1 | <1 | Toluene Eq. |  | Y | - | Acids
616-25-1 | 1-Penten-3-ol | 9.07 | 19 | 51 | 10 | <1 | <1 | Toluene Eq. |  | Y | - | Alcohols
600-14-6 | 2,3-Pentanedione | 9.54 | 17 | <1 | <1 | <1 | <1 | Toluene Eq. |  | Y | - | Ketones
123-42-2 | Diacetone alcohol | 15.14 | 5 | <1 | <1 | <1 | <1 | Toluene Eq. |  | Y | - | Alcohols | 960 | 960
7731-29-5 | trans-4-Methylcyclohexanol | 18.37 | <1 | 20 | <1 | <1 | <1 | Toluene Eq. |  |  | - | Alcohols
107-41-5 | 2-Methyl-2,4-pentanediol | 18.51 | 844 | 29 | <1 | <1 | <1 | Toluene Eq. |  | Y | - | Alcohols | 3500 | 3500
3391-86-4 | 1-Octen-3-ol | 20.41 | <1 | 23 | 12 | <1 | <1 | Ref. |  | Y | - | Alcohols
1070-32-2 | 3-Methyl-1-heptanol | 22.25 | <1 | <1 | <1 | <1 | <1 | Toluene Eq. |  | Y | - | Alcohols | 800 | 300
111-87-5 | 1-Octanol | 23.52 | <1 | 23 | 20 | 9 | 5 | Ref. |  | Y | - | Alcohols | 1700 | 1700
2774-84-7 | 10-Undecyn-1-ol | 24.22 | <1 | 5 | <1 | <1 | <1 | Toluene Eq. |  | Y | - | Alcohols
50-00-0 | Formaldehyd |  |  |  | 12 |  | <1 |  | <C6 |  | CMR | Aldehydes | 100 | 100
75-07-0 | Acetaldehyd |  |  |  | 68 |  | 2 |  | <C6 |  | CMR | Aldehydes | 300 | 300
123-38-6 | Propanal |  |  |  | 270 |  | 4 |  | <C6 |  | - | Aldehydes | 650 | 750
123-72-8 | Butanal |  |  |  | 7 |  | <1 |  | <C6 |  | - | Aldehydes | 650 | 650
123-72-8 | Butyraldehyde | 6.63 | 5 | 25 | 11 | <1 | <1 | Ref. | <C6 | Y | - | Aldehydes | 650 | 650
4170-30-3 | Crotonaldehyde | 8.11 | 6 | 15 | <1 | <1 | <1 | Toluene Eq. |  | Y | - | Aldehydes | 5 | 1
1576-87-0 | (E)-2-Pentenal | 11.33 | 82 | 380 | <1 | <1 | <1 | Ref. |  | Y | - | Aldehydes | 7 | 12
4440-65-7 | 3-Hexenal | 13.44 | <1 | 6 | <1 | <1 | <1 | Toluene Eq. |  | Y | - | Aldehydes
66-25-1 | Hexanal | 13.52 | 87 | 621 | 315 | 20 | 7 | Ref. |  | Y | - | Aldehydes | 900 | 900
111-71-7 | Heptanal | 17.54 | <1 | 30 | 24 | <1 | <1 | Ref. |  | Y | - | Aldehydes | 900 | 900
18829-55-5 | trans-2-Heptenal | 19.62 | 42 | 126 | <1 | <1 | <1 | Ref. |  | Y | - | Aldehydes | 7 | 16
124-13-0 | Octanal | 21.27 | <1 | 15 | 20 | 4 | 1 | Toluene Eq. |  | Y | - | Aldehydes | 900 | 900
2548-87-0 | (E)-2-Octenal | 23.18 | <1 | 893 | 48 | <1 | <1 | Ref. |  | Y | - | Aldehydes | 7 | 18
124-19-6 | Nonanal | 24.69 | 31 | 147 | 126 | 24 | 9 | Ref. |  | Y | - | Aldehydes | 900 | 900
18829-56-6 | (E)-2-Nonenal | 26.47 | <1 | 6 | <1 | <1 | <1 | Toluene Eq. |  | Y | - | Aldehydes | 7 | 20
112-31-2 | Decanal | 27.86 | <1 | 74 | <1 | <1 | <1 | Ref. |  | Y | - | Aldehydes | 900 | 900
3913-81-3 | (2E)-2-Decenal | 29.54 | <1 | 30 | 14 | <1 | <1 | Toluene Eq. |  | Y | - | Aldehydes | 7 | 22
25152-84-5 | (E,E)-2,4-Decadienal | 31.18 | 5 | <1 | <1 | <1 | <1 | Toluene Eq. |  | Y | - | Aldehydes
2463-77-6 | 2-Undecenal | 32.4 | <1 | 10 | 8 | <1 | <1 | Toluene Eq. |  | Y | - | Aldehydes | 7 | 24
109-66-0 | Pentane | 6.7 | <1 |  | <1 | <1 | <1 | Ref. |  | Y | - | Aliphatic hydrocarbons
591-76-4 | 2-Methylhexane | 8.49 | 11 | <1 | <1 | <1 | <1 | Ref. |  | Y | - | Aliphatic hydrocarbons | 14000 | 14000
589-34-4 | 3-Methylhexane | 8.78 | 16 | <1 | <1 | <1 | <1 | Ref. |  | Y | - | Aliphatic hydrocarbons | 14000 | 14000
822-50-4 | trans-1,2-Dimethylcyclopentane | 9.33 | 8 | <1 | <1 | <1 | <1 | Toluene Eq. |  | Y | - | Aliphatic hydrocarbons | 14000 | 14000
142-82-5 | Heptane | 9.61 | 42 | 66 | 25 | 5 | 6 | Ref. |  | Y | - | Aliphatic hydrocarbons | 15000 | 15000
108-87-2 | Methylcyclohexane | 10.61 | 25 | <1 | <1 | <1 | 2 | Ref. |  | Y | - | Aliphatic hydrocarbons | 8100 | 8100
1678-91-7 | Ethylcyclohexane | 15 | <1 | <1 | <1 | <1 | 1 | Toluene Eq. |  | Y | - | Aliphatic hydrocarbons | 14000 | 14000
124-18-5 | Decane | 21.14 | 8 | <1 | <1 | <1 | <1 | Ref. |  | Y | - | Aliphatic hydrocarbons | 6000 | 6000
63216-69-3 | 2,5-Octadiene | 23.99 | <1 | <1 | 4 | <1 | <1 | Toluene Eq. |  | Y | - | Aliphatic hydrocarbons
1120-21-4 | Undecane | 24.52 | 16 | <1 | <1 | <1 | <1 | Ref. |  | Y | - | Aliphatic hydrocarbons | 6000 | 6000
112-40-3 | Dodecane | 27.65 | 15 | <1 | <1 | <1 | <1 | Ref. |  | Y | - | Aliphatic hydrocarbons | 6000 | 6000
108-88-3 | Toluene | 12.21 | 3 | 34 | <1 | 3 | 2 | Ref. |  | Y | - | Aromatic hydrocarbons | 3100 | 2900
108-38-3 | m-Xylene | 12.23 | <1 | <1 | 1 | <1 | <1 | Ref. |  | Y | - | Aromatic hydrocarbons | 500 | 500
2499-58-3 | Heptyl acrylate | 9.3 | <1 | 12 | <1 | <1 | <1 | Toluene Eq. |  | Y | - | Esters
3050-69-9 | Vinyl hexanoate | 17.34 | <1 | 5 | <1 | <1 | <1 | Toluene Eq. |  | Y | - | Esters
57-55-6 | 1,2-Propylene glycol | 11.15 | 317 | <1 | <1 | <1 | <1 | Ref. |  | Y | - | Glycols/Glycol ethers | 2100 | 2100
67-64-1 | Acetone | 5.25 | 9 | 14 | 5 | 2 | <1 | Toluene Eq. | <C6 | Y | - | Ketones | 120000 | 120000
2550-21-2 | 3-Methylhexan-2-one | 6.37 | <1 | 9 | <1 | <1 | <1 | Toluene Eq. | <C6 | Y | - | Ketones
78-93-3 | Methyl ethyl ketone | 6.71 | 5 | 187 | 6 | 3 | 1 | Ref. |  | Y | - | Ketones | 20000 | 20000
96-22-0 | 3-Pentanone | 6.92 | <1 | 6 | <1 | <1 | <1 | Toluene Eq. |  | Y | - | Ketones
1629-58-9 | Ethyl vinyl ketone | 9.13 | 14 | 38 | 9 | <1 | <1 | Toluene Eq. |  | Y | - | Ketones
30086-02-3 | (E,E)-3,5-Octadien-2-one | 24.35 | 8 | <1 | <1 | <1 | <1 | Toluene Eq. |  | Y | - | Ketones
14309-57-0 | 3-Nonen-2-one | 31.78 | <1 | 9 | 8 | <1 | <1 | Toluene Eq. |  | Y | - | Ketones
591-11-7 | 5-Methyl-2(5H)-furanone | 15.86 | <1 | 10 | <1 | <1 | <1 | Toluene Eq. |  | Y | - | Others
3777-69-3 | 2-Pentylfuran | 20.82 | <1 | 5 | <1 | <1 | <1 | Toluene Eq. |  | Y | - | Others
| Sum of others |  | 86 | 349 | 105 | <1 | 2
---------------------------------------------------------------------------------------------------------------------------------------------------------------------------------------------------------------------------------------------------------
|  |  | 4h | 24h | 3d | 14d | 28d
| Sum VVOC (<C6) |  | 9 | 71 | 375 | 2 | 8
| Sum VOC (C6-C16) |  | 2012 | 4876 | 1469 | 74 | 39
| Sum SVOC (>C16) |  | <1 | <1 | <1 | <1 | <1
| TVOC (C5-C17) |  | 2110 | 2262 | 916 | 148 | 72
| TVOC (C6-C16) |  | 2083 | 2176 | 877 | 138 | 66
| Number of compounds identified | 59
| Sum of VOC with unknown LCI | [5 empty] | <1
| Risk factor: ∑(Ci /AgBB LCIi) |  | 16.02 | 107.49 | 5.04 | 0.06 | 0.04
Notes:
Value of blind has been deducted from sample values.
For values marked in red, the measured concentration exceeds the LCI value